## RSL 06-10-2025
Version 3 - 06.10.2025 |  |  | OEKO-TEX® STANDARD 100 | [7 empty] | OEKO-TEX® ECO PASSPORT
|  |  | Annex 4 |  |  |  | Annex 6
|  |  | I | II | III | IV | I | II | III | IV | Threshold values according to OEKO-TEX® ECO PASSPORT | Limit value for certification with restriction (see 4.7.1) | Limit values for undiluted products according to OEKO- TEX® ECO PASSPORT
| Acronym | CAS number | Baby | in direct contact with skin | with no direct contact with skin | Decoration material | Baby | in direct contact with skin | with no direct contact with skin | Decoration material
pH value [1]
pH |  |  | 4.0 - 7.5 | 4.0 - 7.5 | 4.0 - 9.0 | 4.0 - 9.0 | 4.0 - 7.5 | 4.0 - 7.5 | 4.0 - 9.0 | 4.0 - 9.0 | n.a. | n.a. | n.a.
Formaldehyde [mg/kg]
Free and partially releasable |  | 50-00-0 | n.d. [2] | 75 | 150 | 300 | n.d. [2] | 75 | 150 | 300 | 200 | 1000 | n.d. [2]
Extractable (heavy) metals [mg/kg]
Antimony | Sb | 7440-36-0, et. al. | 30 | 30 | 30 | n.a. | 30 | 30 | 30 | 30 | n.a. | n.a. | n.a.
Arsenic | As | 7440-38-2, et. al. | 0.2 | 1 | 1 | 1 | 0.2 | 0.2 | 0.2 | 0.2 | n.a. | n.a. | n.a.
Barium | Ba | 7440-39-3, et. al. | 1000 | 1000 | 1000 | 1000 | 1000 | 1000 | 1000 | 1000 | n.a. | n.a. | n.a.
Cadmium | Cd | 7440-43-9, et. al. | 0.1 | 0.1 | 0.1 | 0.1 | 0.1 | 0.1 | 0.1 | 0.1 | n.a. | n.a. | n.a.
Cobalt | Co | 7440-48-4, et. al. | 1 | 4 | 4 | 4 | 1 | 1 | 1 | 1 | n.a. | n.a. | n.a.
Chromium | Cr | 7440-47-3, et.al. | 1 | 2 | 2 | 2 | 1 | 1 | 1 | 1 | n.a. | n.a. | n.a.
Chromium (VI) | Cr VI | 18540-29-9 | 0.5 | 0.5 | 0.5 | 0.5 | 0.5 | 0.5 | 0.5 | 0.5 | n.a. | n.a. | n.a.
Copper | Cu | 7440-50-8, et. al. | 25 [3] | 50 [3] | 50 [3] | 50 [3] | 25 [3] | 50 [3] | 50 [3] | 50 [3] | n.a. | n.a. | n.a.
Mercury | Hg | 7439-97-6, et. al. | 0.02 | 0.02 | 0.02 | 0.02 | 0.02 | 0.02 | 0.02 | 0.02 | n.a. | n.a. | n.a.
Manganese | Mn | 7439-96-5, et. al. | n.a. | n.a. | n.a. | n.a. | 90 | 90 | 90 | 90 | n.a. | n.a. | n.a.
Nickel [4] | Ni | 7440-02-0, et. al. | 1 [5] | 4 [6] | 4 [6] | 4 [6] | 1 [5] | 1 | 1 | 1 | n.a. | n.a. | n.a.
Lead | Pb | 7439-92-1, et. al. | 0.2 | 1 [7] | 1 [7] | 1 [7] | 0.2 | 0.2 [7] | 0.2 [7] | 0.2 [7] | n.a. | n.a. | n.a.
Selenium | Se | 7782-49-2, et. al. | 100 | 100 | 100 | 100 | 100 | 100 | 100 | 100 | n.a. | n.a. | n.a.
Zinc | Zn | 7440-66-6, et. al. | n.a. | n.a. | n.a. | n.a. | 750 | 750 | 750 | 750 | n.a. | n.a. | n.a.
Heavy metals total content [mg/kg]
Antimony | Sb | 7440-36-0, et. al. | n.a. | n.a. | n.a. | n.a. | n.a. | n.a. | n.a. | n.a. | 50 [8] | 250 [8] | 50 [8]
Arsenic | As | 7440-38-2, et. al. | 100 | 100 | 100 | 100 | 100 | 100 | 100 | 100 | 50 | 250 | 50
Barium | Ba | 7440-39-3, et. al. | n.a. | n.a. | n.a. | n.a. | n.a. | n.a. | n.a. | n.a. | 100 [8] | 500 [8] | 100 [8]
Cadmium | Cd | 7440-43-9, et. al. | 40 | 40.0 [7] | 40.0 [7] | 40.0 [7] | 40 | 40.0 [7] | 40.0 [7] | 40.0 [7] | 20 | 100 | 20
Cobalt | Co | 7440-48-4, et. al. | n.a. | n.a. | n.a. | n.a. | n.a. | n.a. | n.a. | n.a. | 200 [8] | 1000 [8] | 200 [8]
Chromium [9] | Cr | 7440-47-3, et.al. | n.a. | n.a. | n.a. | n.a. | n.a. | n.a. | n.a. | n.a. | 100 [8] | 500 [8] | 100 [8]
Chromium (VI) | Cr VI | 18540-29-9 | n.a. | n.a. | n.a. | n.a. | n.a. | n.a. | n.a. | n.a. | 3 | 15 | 3
Copper | Cu | 7440-50-8, et. al. | n.a. | n.a. | n.a. | n.a. | n.a. | n.a. | n.a. | n.a. | 250 [8] | 1250 [8] | 250 [8]
Iron | Fe | 7439-89-6, et. al. | n.a. | n.a. | n.a. | n.a. | n.a. | n.a. | n.a. | n.a. | 2500 [8] [10] | 12500 [8] [10] | 2500 [8] [10]
Mercury | Hg | 7439-97-6, et. al. | 0.5 | 0.5 | 0.5 | 0.5 | 0.5 | 0.5 | 0.5 | 0.5 | 4 | 20 | 0.5
Manganese | Mn | 7439-96-5, et. al. | n.a. | n.a. | n.a. | n.a. | n.a. | n.a. | n.a. | n.a. | 500 [8] | 2500 [8] | 500 [8]
Nickel [4] | Ni | 7440-02-0, et. al. | n.a. | n.a. | n.a. | n.a. | n.a. | n.a. | n.a. | n.a. | 200 [8] | 1000 [8] | 200 [8]
Lead | Pb | 7439-92-1, et. al. | n.a. | n.a. | n.a. | n.a. | n.a. | n.a. | n.a. | n.a. | 90 | 450 | 75
Lead for metallic material | Pb | 7439-92-1, et. al. | 90 | 90.0 [7] | 90.0 [7] | 90.0 [7] | 90 | 90.0 [7] | 90.0 [7] | 90.0 [7] | n.a. | n.a. | n.a.
Lead for plastic, coatings | Pb | 7439-92-1, et. al. | 90 | 90.0 [7] | 90.0 [7] | 90.0 [7] | 75 | 75.0 [7] | 75.0 [7] | 75.0 [7] | n.a. | n.a. | n.a.
Selenium | Se | 7782-49-2, et. al. | n.a. | n.a. | n.a. | n.a. | n.a. | n.a. | n.a. | n.a. | 20 [8] | 100 [8] | 20 [8]
Silver | Ag | 7440-22-4, et. al. | n.a. | n.a. | n.a. | n.a. | n.a. | n.a. | n.a. | n.a. | 100 [8] [10] | 500 [8] [10] | 100 [8] [10]
Tin | Sn | 7440-31-5, et. al. | n.a. | n.a. | n.a. | n.a. | n.a. | n.a. | n.a. | n.a. | 250 [8] [10] | 1250 [8] [10] | 250 [8] [10]
Zinc | Zn | 7440-66-6, et. al. | n.a. | n.a. | n.a. | n.a. | n.a. | n.a. | n.a. | n.a. | 1500 [8] | 7500 [8] | 1500 [8]
Pesticides [mg/kg]
Methoxychlor |  | 72-43-5 et.al. | 0.01 | 0.01 | 0.01 | 0.01 | 0.01 | 0.01 | 0.01 | 0.01 | n.i.u. | n.i.u. | n.i.u.
2,4,5-T |  | 93-76-5 | 0.5 | 1 | 1 | 1 | 0.5 | 1 | 1 | 1 | n.i.u. | n.i.u. | n.i.u.
2,4-D |  | 94-75-7 | 0.5 | 1 | 1 | 1 | 0.5 | 1 | 1 | 1 | n.i.u. | n.i.u. | n.i.u.
Acetamiprid |  | 135410-20-7, 160430-64-8 | 0.5 | 1 | 1 | 1 | 0.5 | 1 | 1 | 1 | n.i.u. | n.i.u. | n.i.u.
Aldicarb |  | 116-06-3 | 0.5 | 1 | 1 | 1 | 0.5 | 1 | 1 | 1 | n.i.u. | n.i.u. | n.i.u.
Aldrin |  | 309-00-2 | 0.5 | 1 | 1 | 1 | 0.5 | 1 | 1 | 1 | n.i.u. | n.i.u. | n.i.u.
Azinophosethyl |  | 2642-71-9 | 0.5 | 1 | 1 | 1 | 0.5 | 1 | 1 | 1 | n.i.u. | n.i.u. | n.i.u.
Azinophosmethyl |  | 86-50-0 | 0.5 | 1 | 1 | 1 | 0.5 | 1 | 1 | 1 | n.i.u. | n.i.u. | n.i.u.
Bromophos-ethyl |  | 4824-78-6 | 0.5 | 1 | 1 | 1 | 0.5 | 1 | 1 | 1 | n.i.u. | n.i.u. | n.i.u.
Captafol |  | 2425-06-1 | 0.5 | 1 | 1 | 1 | 0.5 | 1 | 1 | 1 | n.i.u. | n.i.u. | n.i.u.
Carbaryl |  | 63-25-2 | 0.5 | 1 | 1 | 1 | 0.5 | 1 | 1 | 1 | n.i.u. | n.i.u. | n.i.u.
Carbendazim |  | 10605-21-7 | 0.5 | 1 | 1 | 1 | 0.5 | 1 | 1 | 1 | n.i.u. | n.i.u. | n.i.u.
Chlorbenzilate |  | 510-15-6 | 0.5 | 1 | 1 | 1 | 0.5 | 1 | 1 | 1 | n.i.u. | n.i.u. | n.i.u.
Chlordane |  | 57-74-9 | 0.5 | 1 | 1 | 1 | 0.5 | 1 | 1 | 1 | n.i.u. | n.i.u. | n.i.u.
Chlordimeform |  | 6164-98-3 | 0.5 | 1 | 1 | 1 | 0.5 | 1 | 1 | 1 | n.i.u. | n.i.u. | n.i.u.
Chlorfenvinphos |  | 470-90-6 | 0.5 | 1 | 1 | 1 | 0.5 | 1 | 1 | 1 | n.i.u. | n.i.u. | n.i.u.
Chlorothalonil |  | 1897-45-6 | 0.5 | 1 | 1 | 1 | 0.5 | 1 | 1 | 1 | n.i.u. | n.i.u. | n.i.u.
Clothianidin |  | 210880-92-5 | 0.5 | 1 | 1 | 1 | 0.5 | 1 | 1 | 1 | n.i.u. | n.i.u. | n.i.u.
Coumaphos |  | 56-72-4 | 0.5 | 1 | 1 | 1 | 0.5 | 1 | 1 | 1 | n.i.u. | n.i.u. | n.i.u.
Cyfluthrin |  | 68359-37-5 | 0.5 | 1 | 1 | 1 | 0.5 | 1 | 1 | 1 | n.i.u. | n.i.u. | n.i.u.
Cyhalothrin |  | 91465-08-6 | 0.5 | 1 | 1 | 1 | 0.5 | 1 | 1 | 1 | n.i.u. | n.i.u. | n.i.u.
Cypermethrin |  | 52315-07-8 | 0.5 | 1 | 1 | 1 | 0.5 | 1 | 1 | 1 | n.i.u. | n.i.u. | n.i.u.
DEF |  | 78-48-8 | 0.5 | 1 | 1 | 1 | 0.5 | 1 | 1 | 1 | n.i.u. | n.i.u. | n.i.u.
Deltamethrin |  | 52918-63-5 | 0.5 | 1 | 1 | 1 | 0.5 | 1 | 1 | 1 | n.i.u. | n.i.u. | n.i.u.
DDD |  | 53-19-0, 72-54-8 | 0.5 | 1 | 1 | 1 | 0.5 | 1 | 1 | 1 | n.i.u. | n.i.u. | n.i.u.
DDE |  | 3424-82-6, 72-55-9 | 0.5 | 1 | 1 | 1 | 0.5 | 1 | 1 | 1 | n.i.u. | n.i.u. | n.i.u.
DDT |  | 50-29-3, 789-02-6 | 0.5 | 1 | 1 | 1 | 0.5 | 1 | 1 | 1 | n.i.u. | n.i.u. | n.i.u.
Diazinon |  | 333-41-5 | 0.5 | 1 | 1 | 1 | 0.5 | 1 | 1 | 1 | n.i.u. | n.i.u. | n.i.u.
Dichlorophene |  | 97-23-4 | 0.5 | 1 | 1 | 1 | 0.5 | 1 | 1 | 1 | n.i.u. | n.i.u. | n.i.u.
Dicofol |  | 115-32-2 | 0.5 | 1 | 1 | 1 | 0.5 | 1 | 1 | 1 | n.i.u. | n.i.u. | n.i.u.
Dichlorprop |  | 120-36-5 | 0.5 | 1 | 1 | 1 | 0.5 | 1 | 1 | 1 | n.i.u. | n.i.u. | n.i.u.
Dicrotophos |  | 141-66-2 | 0.5 | 1 | 1 | 1 | 0.5 | 1 | 1 | 1 | n.i.u. | n.i.u. | n.i.u.
Dieldrine |  | 60-57-1 | 0.5 | 1 | 1 | 1 | 0.5 | 1 | 1 | 1 | n.i.u. | n.i.u. | n.i.u.
Dimethoate |  | 60-51-5 | 0.5 | 1 | 1 | 1 | 0.5 | 1 | 1 | 1 | n.i.u. | n.i.u. | n.i.u.
Dinoseb, its salts and acetate |  | 88-85-7 et. al. | 0.5 | 1 | 1 | 1 | 0.5 | 1 | 1 | 1 | n.i.u. | n.i.u. | n.i.u.
Dinotefuran |  | 165252-70-0 | 0.5 | 1 | 1 | 1 | 0.5 | 1 | 1 | 1 | n.i.u. | n.i.u. | n.i.u.
DTTB |  | 63405-99-2 | 0.5 | 1 | 1 | 1 | 0.5 | 1 | 1 | 1 | n.i.u. | n.i.u. | n.i.u.
Endosulfan |  | 115-29-7 | 0.5 | 1 | 1 | 1 | 0.5 | 1 | 1 | 1 | n.i.u. | n.i.u. | n.i.u.
Endosulfan, α- |  | 959-98-8 | 0.5 | 1 | 1 | 1 | 0.5 | 1 | 1 | 1 | n.i.u. | n.i.u. | n.i.u.
Endosulfan, β- |  | 33213-65-9 | 0.5 | 1 | 1 | 1 | 0.5 | 1 | 1 | 1 | n.i.u. | n.i.u. | n.i.u.
Endrin |  | 72-20-8 | 0.5 | 1 | 1 | 1 | 0.5 | 1 | 1 | 1 | n.i.u. | n.i.u. | n.i.u.
Esfenvalerate |  | 66230-04-4 | 0.5 | 1 | 1 | 1 | 0.5 | 1 | 1 | 1 | n.i.u. | n.i.u. | n.i.u.
Fenvalerate |  | 51630-58-1 | 0.5 | 1 | 1 | 1 | 0.5 | 1 | 1 | 1 | n.i.u. | n.i.u. | n.i.u.
Heptachlor |  | 76-44-8 | 0.5 | 1 | 1 | 1 | 0.5 | 1 | 1 | 1 | n.i.u. | n.i.u. | n.i.u.
Heptachloroepoxide |  | 1024-57-3, 28044-83-9 | 0.5 | 1 | 1 | 1 | 0.5 | 1 | 1 | 1 | n.i.u. | n.i.u. | n.i.u.
Hexachlorobenzene |  | 118-74-1 | 0.5 | 1 | 1 | 1 | 0.5 | 1 | 1 | 1 | n.i.u. | n.i.u. | n.i.u.
Hexachlorocyclohexane, α- |  | 319-84-6 | 0.5 | 1 | 1 | 1 | 0.5 | 1 | 1 | 1 | n.i.u. | n.i.u. | n.i.u.
Hexachlorocyclohexane, β- |  | 319-85-7 | 0.5 | 1 | 1 | 1 | 0.5 | 1 | 1 | 1 | n.i.u. | n.i.u. | n.i.u.
Hexachlorocyclohexane, δ- |  | 319-86-8 | 0.5 | 1 | 1 | 1 | 0.5 | 1 | 1 | 1 | n.i.u. | n.i.u. | n.i.u.
Imidacloprid |  | 105827-78-9, 138261-41-3 | 0.5 | 1 | 1 | 1 | 0.5 | 1 | 1 | 1 | n.i.u. | n.i.u. | n.i.u.
Isodrin |  | 465-73-6 | 0.5 | 1 | 1 | 1 | 0.5 | 1 | 1 | 1 | n.i.u. | n.i.u. | n.i.u.
Kelevan |  | 4234-79-1 | 0.5 | 1 | 1 | 1 | 0.5 | 1 | 1 | 1 | n.i.u. | n.i.u. | n.i.u.
Kepone |  | 143-50-0 | 0.5 | 1 | 1 | 1 | 0.5 | 1 | 1 | 1 | n.i.u. | n.i.u. | n.i.u.
Lindane |  | 58-89-9 | 0.5 | 1 | 1 | 1 | 0.5 | 1 | 1 | 1 | n.i.u. | n.i.u. | n.i.u.
Malathion |  | 121-75-5 | 0.5 | 1 | 1 | 1 | 0.5 | 1 | 1 | 1 | n.i.u. | n.i.u. | n.i.u.
MCPA |  | 94-74-6 | 0.5 | 1 | 1 | 1 | 0.5 | 1 | 1 | 1 | n.i.u. | n.i.u. | n.i.u.
MCPB |  | 94-81-5 | 0.5 | 1 | 1 | 1 | 0.5 | 1 | 1 | 1 | n.i.u. | n.i.u. | n.i.u.
Mecoprop |  | 93-65-2 | 0.5 | 1 | 1 | 1 | 0.5 | 1 | 1 | 1 | n.i.u. | n.i.u. | n.i.u.
Metamidophos |  | 10265-92-6 | 0.5 | 1 | 1 | 1 | 0.5 | 1 | 1 | 1 | n.i.u. | n.i.u. | n.i.u.
Mirex |  | 2385-85-5 | 0.5 | 1 | 1 | 1 | 0.5 | 1 | 1 | 1 | n.i.u. | n.i.u. | n.i.u.
Monocrotophos |  | 6923-22-4 | 0.5 | 1 | 1 | 1 | 0.5 | 1 | 1 | 1 | n.i.u. | n.i.u. | n.i.u.
Nitenpyram |  | 150824-47-8, 120738-89-8 | 0.5 | 1 | 1 | 1 | 0.5 | 1 | 1 | 1 | n.i.u. | n.i.u. | n.i.u.
Parathion |  | 56-38-2 | 0.5 | 1 | 1 | 1 | 0.5 | 1 | 1 | 1 | n.i.u. | n.i.u. | n.i.u.
Parathion-methyl |  | 298-00-0 | 0.5 | 1 | 1 | 1 | 0.5 | 1 | 1 | 1 | n.i.u. | n.i.u. | n.i.u.
Perthane |  | 72-56-0 | 0.5 | 1 | 1 | 1 | 0.5 | 1 | 1 | 1 | n.i.u. | n.i.u. | n.i.u.
Phosdrin, Mevinphos |  | 7786-34-7 | 0.5 | 1 | 1 | 1 | 0.5 | 1 | 1 | 1 | n.i.u. | n.i.u. | n.i.u.
Phosphamidone |  | 13171-21-6 | 0.5 | 1 | 1 | 1 | 0.5 | 1 | 1 | 1 | n.i.u. | n.i.u. | n.i.u.
Propethamphos |  | 31218-83-4 | 0.5 | 1 | 1 | 1 | 0.5 | 1 | 1 | 1 | n.i.u. | n.i.u. | n.i.u.
Profenophos |  | 41198-08-7 | 0.5 | 1 | 1 | 1 | 0.5 | 1 | 1 | 1 | n.i.u. | n.i.u. | n.i.u.
Silafluofen |  | 105024-66-6 | 0.5 | 1 | 1 | 1 | 0.5 | 1 | 1 | 1 | n.i.u. | n.i.u. | n.i.u.
Strobane |  | 8001-50-1 | 0.5 | 1 | 1 | 1 | 0.5 | 1 | 1 | 1 | n.i.u. | n.i.u. | n.i.u.
Quinalphos |  | 13593-03-8 | 0.5 | 1 | 1 | 1 | 0.5 | 1 | 1 | 1 | n.i.u. | n.i.u. | n.i.u.
Telodrin |  | 297-78-9 | 0.5 | 1 | 1 | 1 | 0.5 | 1 | 1 | 1 | n.i.u. | n.i.u. | n.i.u.
Thiacloprid |  | 111988-49-9 | 0.5 | 1 | 1 | 1 | 0.5 | 1 | 1 | 1 | n.i.u. | n.i.u. | n.i.u.
Thiamethoxam |  | 153719-23-4 | 0.5 | 1 | 1 | 1 | 0.5 | 1 | 1 | 1 | n.i.u. | n.i.u. | n.i.u.
Tolyfluanid |  | 731-27-1 | 0.5 | 1 | 1 | 1 | 0.5 | 1 | 1 | 1 | n.i.u. | n.i.u. | n.i.u.
Toxaphene |  | 8001-35-2 | 0.5 | 1 | 1 | 1 | 0.5 | 1 | 1 | 1 | n.i.u. | n.i.u. | n.i.u.
Trifluralin |  | 1582-09-8 | 0.5 | 1 | 1 | 1 | 0.5 | 1 | 1 | 1 | n.i.u. | n.i.u. | n.i.u.
Sum of above pesticides |  |  | 0.5 | 1 | 1 | 1 | 0.5 | 1 | 1 | 1 | n.i.u. | n.i.u. | n.i.u.
Glyphosate and salts (e.g. Isopropylammonium- salt, potassium salt, ammonium salt) |  | 1071-83-6, 38641-94-0, 70901-12-1, 40465-66-5, et.al. | 5 | 5 | 5 | 5 | 5 | 5 | 5 | 5 | n.i.u. | n.i.u. | n.i.u.
Atrazine |  | 1912-24-9 | u.o. | u.o. | u.o. | u.o. | u.o. | u.o. | u.o. | u.o. | n.a. | n.a. | n.a.
Bendiocarb |  | 22781-23-3 | u.o. | u.o. | u.o. | u.o. | u.o. | u.o. | u.o. | u.o. | n.a. | n.a. | n.a.
Bifenthrin |  | 82657-04-3 | u.o. | u.o. | u.o. | u.o. | u.o. | u.o. | u.o. | u.o. | n.a. | n.a. | n.a.
Bioresmethrin (Resmethrin) |  | 28434-01-7 | u.o. | u.o. | u.o. | u.o. | u.o. | u.o. | u.o. | u.o. | n.a. | n.a. | n.a.
Buprofezin |  | 69327-76-0 | u.o. | u.o. | u.o. | u.o. | u.o. | u.o. | u.o. | u.o. | n.a. | n.a. | n.a.
Captafol |  | 2425-06-1 | u.o. | u.o. | u.o. | u.o. | u.o. | u.o. | u.o. | u.o. | n.a. | n.a. | n.a.
Carbosulfan |  | 55285-14-8 | u.o. | u.o. | u.o. | u.o. | u.o. | u.o. | u.o. | u.o. | n.a. | n.a. | n.a.
Chlorfenapyr |  | 122453-73-0 | u.o. | u.o. | u.o. | u.o. | u.o. | u.o. | u.o. | u.o. | n.a. | n.a. | n.a.
Chlorfluazuron |  | 71422-67-8 | u.o. | u.o. | u.o. | u.o. | u.o. | u.o. | u.o. | u.o. | n.a. | n.a. | n.a.
Chlorpyrifos-ethyl |  | 2921-88-2 | u.o. | u.o. | u.o. | u.o. | u.o. | u.o. | u.o. | u.o. | n.a. | n.a. | n.a.
Chlorpyrifos-methyl |  | 5598-13-0 | u.o. | u.o. | u.o. | u.o. | u.o. | u.o. | u.o. | u.o. | n.a. | n.a. | n.a.
Clethodim |  | 99129-21-2 | u.o. | u.o. | u.o. | u.o. | u.o. | u.o. | u.o. | u.o. | n.a. | n.a. | n.a.
Cyclanilide |  | 113136-77-9 | u.o. | u.o. | u.o. | u.o. | u.o. | u.o. | u.o. | u.o. | n.a. | n.a. | n.a.
Diafenthiuron |  | 80060-09-9 | u.o. | u.o. | u.o. | u.o. | u.o. | u.o. | u.o. | u.o. | n.a. | n.a. | n.a.
Dichlofenthion |  | 97-17-6 | u.o. | u.o. | u.o. | u.o. | u.o. | u.o. | u.o. | u.o. | n.a. | n.a. | n.a.
Dichlorvos |  | 62-73-7 | u.o. | u.o. | u.o. | u.o. | u.o. | u.o. | u.o. | u.o. | n.a. | n.a. | n.a.
Diflubenzuron |  | 35367-38-5 | u.o. | u.o. | u.o. | u.o. | u.o. | u.o. | u.o. | u.o. | n.a. | n.a. | n.a.
Diuron |  | 330-54-1 | u.o. | u.o. | u.o. | u.o. | u.o. | u.o. | u.o. | u.o. | n.a. | n.a. | n.a.
Empenthrin |  | 54406-48-3 | u.o. | u.o. | u.o. | u.o. | u.o. | u.o. | u.o. | u.o. | n.a. | n.a. | n.a.
Endosulfansulfate |  | 1031-07-8 | u.o. | u.o. | u.o. | u.o. | u.o. | u.o. | u.o. | u.o. | n.a. | n.a. | n.a.
Ethion |  | 563-12-2 | u.o. | u.o. | u.o. | u.o. | u.o. | u.o. | u.o. | u.o. | n.a. | n.a. | n.a.
Fenchlorphos |  | 299-84-3 | u.o. | u.o. | u.o. | u.o. | u.o. | u.o. | u.o. | u.o. | n.a. | n.a. | n.a.
Fenitrothion |  | 122-14-5 | u.o. | u.o. | u.o. | u.o. | u.o. | u.o. | u.o. | u.o. | n.a. | n.a. | n.a.
Fenpropathrin |  | 39515-41-8 | u.o. | u.o. | u.o. | u.o. | u.o. | u.o. | u.o. | u.o. | n.a. | n.a. | n.a.
Fenthion |  | 55-38-9 | u.o. | u.o. | u.o. | u.o. | u.o. | u.o. | u.o. | u.o. | n.a. | n.a. | n.a.
Fipronil |  | 120068-37-3 | u.o. | u.o. | u.o. | u.o. | u.o. | u.o. | u.o. | u.o. | n.a. | n.a. | n.a.
Flumethrin |  | 69770-45-2 | u.o. | u.o. | u.o. | u.o. | u.o. | u.o. | u.o. | u.o. | n.a. | n.a. | n.a.
Lufenuron |  | 103055-07-8 | u.o. | u.o. | u.o. | u.o. | u.o. | u.o. | u.o. | u.o. | n.a. | n.a. | n.a.
Metam-sodium |  | 137-42-8 | u.o. | u.o. | u.o. | u.o. | u.o. | u.o. | u.o. | u.o. | n.a. | n.a. | n.a.
Methomyl |  | 16752-77-5 | u.o. | u.o. | u.o. | u.o. | u.o. | u.o. | u.o. | u.o. | n.a. | n.a. | n.a.
Metolachlor |  | 51218-45-2 | u.o. | u.o. | u.o. | u.o. | u.o. | u.o. | u.o. | u.o. | n.a. | n.a. | n.a.
Pendimethalin |  | 40487-42-1 | u.o. | u.o. | u.o. | u.o. | u.o. | u.o. | u.o. | u.o. | n.a. | n.a. | n.a.
Phosmet |  | 732-11-6 | u.o. | u.o. | u.o. | u.o. | u.o. | u.o. | u.o. | u.o. | n.a. | n.a. | n.a.
Phoxim, Baythion |  | 14816-18-3 | u.o. | u.o. | u.o. | u.o. | u.o. | u.o. | u.o. | u.o. | n.a. | n.a. | n.a.
Pirimiphos-ethyl |  | 23505-41-1 | u.o. | u.o. | u.o. | u.o. | u.o. | u.o. | u.o. | u.o. | n.a. | n.a. | n.a.
Pirimiphos-methyl |  | 29232-93-7 | u.o. | u.o. | u.o. | u.o. | u.o. | u.o. | u.o. | u.o. | n.a. | n.a. | n.a.
Prometryn |  | 83653-07-0 | u.o. | u.o. | u.o. | u.o. | u.o. | u.o. | u.o. | u.o. | n.a. | n.a. | n.a.
Pymetrozine |  | 123312-89-0 | u.o. | u.o. | u.o. | u.o. | u.o. | u.o. | u.o. | u.o. | n.a. | n.a. | n.a.
Pyrethrums |  | 8003-34-7 | u.o. | u.o. | u.o. | u.o. | u.o. | u.o. | u.o. | u.o. | n.a. | n.a. | n.a.
Quintozine |  | 82-68-8 | u.o. | u.o. | u.o. | u.o. | u.o. | u.o. | u.o. | u.o. | n.a. | n.a. | n.a.
Teflubenzuron |  | 83121-18-0 | u.o. | u.o. | u.o. | u.o. | u.o. | u.o. | u.o. | u.o. | n.a. | n.a. | n.a.
Tetrachlorvinphos |  | 961-11-5 | u.o. | u.o. | u.o. | u.o. | u.o. | u.o. | u.o. | u.o. | n.a. | n.a. | n.a.
Thidiazuron |  | 51707-55-2 | u.o. | u.o. | u.o. | u.o. | u.o. | u.o. | u.o. | u.o. | n.a. | n.a. | n.a.
Thiodicarb |  | 59669-26-0 | u.o. | u.o. | u.o. | u.o. | u.o. | u.o. | u.o. | u.o. | n.a. | n.a. | n.a.
Tolclofos-methyl |  | 57018-04-9 | u.o. | u.o. | u.o. | u.o. | u.o. | u.o. | u.o. | u.o. | n.a. | n.a. | n.a.
Transfluthrin |  | 118712-89-3 | u.o. | u.o. | u.o. | u.o. | u.o. | u.o. | u.o. | u.o. | n.a. | n.a. | n.a.
Trifloxysulfuron-sodium |  | 199119-58-9 | u.o. | u.o. | u.o. | u.o. | u.o. | u.o. | u.o. | u.o. | n.a. | n.a. | n.a.
Triflumuron |  | 64628-44-0 | u.o. | u.o. | u.o. | u.o. | u.o. | u.o. | u.o. | u.o. | n.a. | n.a. | n.a.
Chlorinated phenols [mg/kg]
2-Chlorophenol |  | 95-57-8 | 0.5 | 3 | 3 | 3 | 0.5 | 1 | 1 | 1 | 5 | 25 | 0.5
3-Chlorophenol |  | 108-43-0 | 0.5 | 3 | 3 | 3 | 0.5 | 1 | 1 | 1 | 5 | 25 | 0.5
4-Chlorophenol |  | 106-48-9 | 0.5 | 3 | 3 | 3 | 0.5 | 1 | 1 | 1 | 5 | 25 | 0.5
Sum Monochlorophenols | MCP |  | 0.5 | 3 | 3 | 3 | 0.5 | 1 | 1 | 1 | 5 | 25 | 0.5
2,3-Dichlorophenol |  | 576-24-9 | 0.5 | 3 | 3 | 3 | 0.5 | 1 | 1 | 1 | 5 | 25 | 0.5
2,4-Dichlorophenol |  | 120-83-2 | 0.5 | 3 | 3 | 3 | 0.5 | 1 | 1 | 1 | 5 | 25 | 0.5
2,5-Dichlorophenol |  | 583-78-8 | 0.5 | 3 | 3 | 3 | 0.5 | 1 | 1 | 1 | 5 | 25 | 0.5
2,6-Dichlorophenol |  | 87-65-0 | 0.5 | 3 | 3 | 3 | 0.5 | 1 | 1 | 1 | 5 | 25 | 0.5
3,4-Dichlorophenol |  | 95-77-2 | 0.5 | 3 | 3 | 3 | 0.5 | 1 | 1 | 1 | 5 | 25 | 0.5
3,5-Dichlorophenol |  | 591-35-5 | 0.5 | 3 | 3 | 3 | 0.5 | 1 | 1 | 1 | 5 | 25 | 0.5
Sum Dichlorophenols | DCP |  | 0.5 | 3 | 3 | 3 | 0.5 | 1 | 1 | 1 | 5 | 25 | 0.5
2,3,4-Trichlorophenol |  | 15950-66-0 | 0.2 | 2 | 2 | 2 | 0.2 | 1 | 1 | 1 | 2 | 10 | 0.2
2,3,5-Trichlorophenol |  | 933-78-8 | 0.2 | 2 | 2 | 2 | 0.2 | 1 | 1 | 1 | 2 | 10 | 0.2
2,3,6-Trichlorophenol |  | 933-75-5 | 0.2 | 2 | 2 | 2 | 0.2 | 1 | 1 | 1 | 2 | 10 | 0.2
2,4,5-Trichlorophenol |  | 95-95-4 | 0.2 | 2 | 2 | 2 | 0.2 | 1 | 1 | 1 | 2 | 10 | 0.2
2,4,6-Trichlorophenol |  | 88-06-2 | 0.2 | 2 | 2 | 2 | 0.2 | 1 | 1 | 1 | 2 | 10 | 0.2
3,4,5-Trichlorophenol |  | 609-19-8 | 0.2 | 2 | 2 | 2 | 0.2 | 1 | 1 | 1 | 2 | 10 | 0.2
Sum Trichlorophenols | TrCP |  | 0.2 | 2 | 2 | 2 | 0.2 | 1 | 1 | 1 | 2 | 10 | 0.2
2,3,4,5-Tetrachlorophenol |  | 4901-51-3 | 0.05 | 0.5 | 0.5 | 0.5 | 0.05 | 0.25 | 0.25 | 0.25 | 0.5 | 2.5 | 0.05
2,3,4,6-Tetrachlorophenol |  | 58-90-2 | 0.05 | 0.5 | 0.5 | 0.5 | 0.05 | 0.25 | 0.25 | 0.25 | 0.5 | 2.5 | 0.05
2,3,5,6-Tetrachlorophenol |  | 935-95-5 | 0.05 | 0.5 | 0.5 | 0.5 | 0.05 | 0.25 | 0.25 | 0.25 | 0.5 | 2.5 | 0.05
Sum Tetrachlorophenols | TeCP |  | 0.05 | 0.5 | 0.5 | 0.5 | 0.05 | 0.25 | 0.25 | 0.25 | 0.5 | 2.5 | 0.05
Pentachlorophenol (PCP) | PCP | 87-86-5 | 0.05 | 0.5 | 0.5 | 0.5 | 0.05 | 0.25 | 0.25 | 0.25 | 0.5 | 2.5 | 0.05
Plasticizer/Phthalates [mg/kg]
Benzylbutylphthalate | BBP | 85-68-7 | 500 | 500 | 500 | 500 | 100 | 100 | 100 | 100 | 250 | 1000 | 100
Dimethylphthalate | DMP | 131-11-3 | 500 | 500 | 500 | 500 | 100 | 100 | 100 | 100 | 250 | 1000 | 100
Diethylphthalate | DEP | 84-66-2 | 500 | 500 | 500 | 500 | 100 | 100 | 100 | 100 | 250 | 1000 | 100
Dibutylphthalate | DBP | 84-74-2 | 500 | 500 | 500 | 500 | 100 | 100 | 100 | 100 | 250 | 1000 | 100
Di-(2-methoxyethyl)phthalate | DMEP | 117-82-8 | 500 | 500 | 500 | 500 | 100 | 100 | 100 | 100 | 250 | 1000 | 100
Di-(2-ethylhexyl)phthalate | DEHP | 117-81-7 | 500 | 500 | 500 | 500 | 100 | 100 | 100 | 100 | 250 | 1000 | 100
Di-C6-8-branched alkylphthalates, C7 rich | DIHP | 71888-89-6 | 500 | 500 | 500 | 500 | 100 | 100 | 100 | 100 | 250 | 1000 | 100
Di-C7-11-branched and linear alkylphthalates | DHNUP | 68515-42-4 | 500 | 500 | 500 | 500 | 100 | 100 | 100 | 100 | 250 | 1000 | 100
Dicyclohexylphthalate | DCHP | 84-61-7 | 500 | 500 | 500 | 500 | 100 | 100 | 100 | 100 | 250 | 1000 | 100
Dihexylphthalates, branched and linear | DHxP | 68515-50-4 | 500 | 500 | 500 | 500 | 100 | 100 | 100 | 100 | 250 | 1000 | 100
Di-iso-butylphthalate | DIBP | 84-69-5 | 500 | 500 | 500 | 500 | 100 | 100 | 100 | 100 | 250 | 1000 | 100
Di-iso-hexylphthalate | DIHxP | 71850-09-4 | 500 | 500 | 500 | 500 | 100 | 100 | 100 | 100 | 250 | 1000 | 100
Di-iso-octylphthalate | DIOP | 27554-26-3 | 500 | 500 | 500 | 500 | 100 | 100 | 100 | 100 | 250 | 1000 | 100
Di-iso-nonylphthalate | DINP | 28553-12-0, 68515-48-0 | 500 | 500 | 500 | n.a. | 100 | 100 | 100 | 100 | 250 | 1000 | 100
Di-iso-decylphthalate | DIDP | 26761-40-0, 68515-49-1 | 500 | 500 | 500 | 500 | 100 | 100 | 100 | 100 | 250 | 1000 | 100
Di-n-propylphthalate | DPrP | 131-16-8 | 500 | 500 | 500 | 500 | 100 | 100 | 100 | 100 | 250 | 1000 | 100
Di-n-hexylphthalate | DHP | 84-75-3 | 500 | 500 | 500 | 500 | 100 | 100 | 100 | 100 | 250 | 1000 | 100
Di-n-octylphthalate | DNOP | 117-84-0 | 500 | 500 | 500 | 500 | 100 | 100 | 100 | 100 | 250 | 1000 | 100
Di-n-nonylphthalate | DNP | 84-76-4 | 500 | 500 | 500 | 500 | 100 | 100 | 100 | 100 | 250 | 1000 | 100
Di-pentylphthalate (n-, iso-, or mixed) | DPP | 131-18-0, 605-50-5, 776297-69-9, 84777-06-0 | 500 | 500 | 500 | 500 | 100 | 100 | 100 | 100 | 250 | 1000 | 100
1,2-Benzenedicarboxylic acid, di-C6-10 alkyl esters |  | 68515-51-5 | 500 | 500 | 500 | 500 | 100 | 100 | 100 | 100 | 250 | 1000 | 100
1,2-Benzenedicarboxylic acid, mixed decyl and hexyl and octyl diesters |  | 68648-93-1 | 500 | 500 | 500 | 500 | 100 | 100 | 100 | 100 | 250 | 1000 | 100
Sum |  |  | 500 | 500 | 500 | n.a. | 250 | 250 | 250 | 250 | 250 | 1000 | 250
Sum without DINP |  |  | n.a. | n.a. | n.a. | 1000 | n.a. | n.a. | n.a. | n.a. | n.a. | n.a. | n.a.
Organic tin compounds [mg/kg]
Monomethyltin | MMT | Various | 1 | 2 | 2 | 2 | 0.5 | 0.5 | 0.5 | 0.5 | 5 | 25 | 0.5
Monobutyltin | MBT | Various | 1 | 2 | 2 | 2 | 0.5 | 0.5 | 0.5 | 0.5 | 5 | 25 | 0.5
Monophenyltin | MPhT | Various | 1 | 2 | 2 | 2 | 0.5 | 0.5 | 0.5 | 0.5 | 5 | 25 | 0.5
Monooctyltin | MOT | Various | 1 | 2 | 2 | 2 | 0.5 | 0.5 | 0.5 | 0.5 | 5 | 25 | 0.5
Dimethyltin | DMT | Various | 1 | 2 | 2 | 2 | 0.5 | 0.5 | 0.5 | 0.5 | 5 | 25 | 0.5
Dipropyltin | DPT | Various | 1 | 2 | 2 | 2 | 0.5 | 0.5 | 0.5 | 0.5 | 5 | 25 | 0.5
Dibutyltin | DBT | Various | 1 | 2 | 2 | 2 | 0.5 | 0.5 | 0.5 | 0.5 | 5 | 25 | 0.5
Diphenyltin | DPhT | Various | 1 | 2 | 2 | 2 | 0.5 | 0.5 | 0.5 | 0.5 | 5 | 25 | 0.5
Dioctyltin | DOT | Various | 1 | 2 | 2 | 2 | 0.5 | 0.5 | 0.5 | 0.5 | 5 | 25 | 0.5
Trimethyltin | TMT | Various | 1 | 2 | 2 | 2 | 0.5 | 0.5 | 0.5 | 0.5 | 5 | 25 | 0.5
Tripropyltin | TPT | Various | 1 | 2 | 2 | 2 | 0.5 | 0.5 | 0.5 | 0.5 | 1 | 5 | 0.5
Tributyltin | TBT | Various | 0.5 | 1 | 1 | 1 | 0.5 | 0.5 | 0.5 | 0.5 | 5 | 25 | 0.5
Triphenyltin | TPhT | Various | 0.5 | 1 | 1 | 1 | 0.5 | 0.5 | 0.5 | 0.5 | 5 | 25 | 0.5
Trioctyltin | TOT | Various | 1 | 2 | 2 | 2 | 0.5 | 0.5 | 0.5 | 0.5 | 5 | 25 | 0.5
Tricylcohexyltin | TCyHT | Various | 1 | 2 | 2 | 2 | 0.5 | 0.5 | 0.5 | 0.5 | 1 | 5 | 0.5
Tetraethyltin | TeET | Various | 1 | 2 | 2 | 2 | 0.5 | 0.5 | 0.5 | 0.5 | 1 | 5 | 0.5
Tetrabutyltin | TeBT | Various | 1 | 2 | 2 | 2 | 0.5 | 0.5 | 0.5 | 0.5 | 1 | 5 | 0.5
Tetraoctyltin | TeOT | Various | 1 | 2 | 2 | 2 | 0.5 | 0.5 | 0.5 | 0.5 | 1 | 5 | 0.5
Bisphenols [mg/kg]
Bisphenol A (4,4‘-Isopropylidenediphenol) | BPA | 80-05-7 | 10 | 10 | 10 | 10 | 10 | 10 | 10 | 10 | 100 | 500 | 10
Bisphenol B (4,4'-(1-methylpropylidene)bisphenol) | BPB | 77-40-7 | 1000 | 1000 | 1000 | 1000 | 1000 | 1000 | 1000 | 1000 | 1000 | 1000 [11] | 1000
Bisphenol AF (4,4′-(1,1,1,3,3,3-Hexafluoropropane-2,2-diyl)diphenol) | BPAF | 1478-61-1 | 1000 | 1000 | 1000 | 1000 | 1000 | 1000 | 1000 | 1000 | 1000 | 5000 | 1000
Bisphenol F (4,4′-Methylenediphenol) | BPF | 620-92-8 | 1000 | 1000 | 1000 | 1000 | 1000 | 1000 | 1000 | 1000 | 1000 | 5000 | 1000
Bisphenol S (4,4′-Sulfonyldiphenol) | BPS | 80-09-1 | 1000 | 1000 | 1000 | 1000 | 1000 | 1000 | 1000 | 1000 | 1000 | 1000 [11] | 1000
2,2′-Methylene bis(4-methyl-6-tert-butylphenol) |  | 119-47-1 | 1000 | 1000 | 1000 | 1000 | 1000 | 1000 | 1000 | 1000 | 1000 | 1000 [11] | 1000
Colourants [mg/kg]
Allergens
C.I. Disperse Blue 1 | C.I. 64 500 | 2475-45-8 | 50 | 50 | 50 | 50 | 20 | 20 | 20 | 20 | 50 | 250 | 20
C.I. Disperse Blue 3 | C.I. 61 505 | 2475-46-9 | 50 | 50 | 50 | 50 | 20 | 20 | 20 | 20 | 50 | 250 | 20
C.I. Disperse Blue 7 | C.I. 62 500 | 3179-90-6 | 50 | 50 | 50 | 50 | 20 | 20 | 20 | 20 | 50 | 250 | 20
C.I. Disperse Blue 26 | C.I. 63 305 | 3860-63-7 | 50 | 50 | 50 | 50 | 20 | 20 | 20 | 20 | 50 | 250 | 20
C.I. Disperse Blue 35 |  | 12222-75-2 | 50 | 50 | 50 | 50 | 20 | 20 | 20 | 20 | 50 | 250 | 20
C.I. Disperse Blue 102 | C.I. 111 945 | 12222-97-8, 69766-79-6 | 50 | 50 | 50 | 50 | 20 | 20 | 20 | 20 | 50 | 250 | 20
C.I. Disperse Blue 106 | C.I. 111 935 | 12223-01-7, 68516-81-4 | 50 | 50 | 50 | 50 | 20 | 20 | 20 | 20 | 50 | 250 | 20
C.I. Disperse Blue 124 | C.I. 111 938 | 61951-51-7, 15141-18-1 | 50 | 50 | 50 | 50 | 20 | 20 | 20 | 20 | 50 | 250 | 20
C.I. Disperse Brown 1 | C.I. 11 152 | 23355-64-8 | 50 | 50 | 50 | 50 | 20 | 20 | 20 | 20 | 50 | 250 | 20
C.I. Disperse Orange 1 | C.I. 11 080 | 2581-69-3 | 50 | 50 | 50 | 50 | 20 | 20 | 20 | 20 | 50 | 250 | 20
C.I. Disperse Orange 3 | C.I. 11 005 | 730-40-5 | 50 | 50 | 50 | 50 | 20 | 20 | 20 | 20 | 50 | 250 | 20
C.I. Disperse Orange 37, C.I. Disperse Orange 59, C.I. Disperse Orange 76 | C.I. 11 132 | 51811-42-8, 13301-61-6, 12223-33-5 | 50 | 50 | 50 | 50 | 20 | 20 | 20 | 20 | 50 | 250 | 20
C.I. Disperse Red 1 | C.I. 11 110 | 2872-52-8 | 50 | 50 | 50 | 50 | 20 | 20 | 20 | 20 | 50 | 250 | 20
C.I. Disperse Red 11 | C.I. 62 015 | 2872-48-2 | 50 | 50 | 50 | 50 | 20 | 20 | 20 | 20 | 50 | 250 | 20
C.I. Disperse Red 17 | C.I. 11 210 | 3179-89-3 | 50 | 50 | 50 | 50 | 20 | 20 | 20 | 20 | 50 | 250 | 20
C.I. Disperse Yellow 1 | C.I. 10 345 | 119-15-3 | 50 | 50 | 50 | 50 | 20 | 20 | 20 | 20 | 50 | 250 | 20
C.I. Disperse Yellow 3 | C.I. 11 855 | 2832-40-8 | 50 | 50 | 50 | 50 | 20 | 20 | 20 | 20 | 50 | 250 | 20
C.I. Disperse Yellow 9 | C.I. 10 375 | 6373-73-5 | 50 | 50 | 50 | 50 | 20 | 20 | 20 | 20 | 50 | 250 | 20
C.I. Disperse Yellow 39 | C.I. 480 095 | 12236-29-3 | 50 | 50 | 50 | 50 | 20 | 20 | 20 | 20 | 50 | 250 | 20
C.I. Disperse Yellow 49 |  | 6858-49-7 | 50 | 50 | 50 | 50 | 20 | 20 | 20 | 20 | 50 | 250 | 20
Carcinogens
C.I. Acid Red 26 | C.I. 16 150 | 3761-53-3 | 50 | 50 | 50 | 50 | 20 | 20 | 20 | 20 | 50 | 250 | 20
C.I. Acid Red 114 | C.I. 23 635 | 6459-94-5 | 50 | 50 | 50 | 50 | 20 | 20 | 20 | 20 | 50 | 250 | 20
C.I. Basic Blue 26 | C.I. 44 045 | 2580-56-5 | 50 | 50 | 50 | 50 | 20 | 20 | 20 | 20 | 50 | 250 | 20
C.I. Basic Red 9 | C.I. 42 500 | 569-61-9 | 50 | 50 | 50 | 50 | 20 | 20 | 20 | 20 | 50 | 250 | 20
C.I. Basic Violet 3 | C.I. 42 555 | 548-62-9 | 50 | 50 | 50 | 50 | 20 | 20 | 20 | 20 | 50 | 250 | 20
C.I. Basic Violet 14 | C.I. 42 510 | 632-99-5 | 50 | 50 | 50 | 50 | 20 | 20 | 20 | 20 | 50 | 250 | 20
C.I. Direct Black 38 | C.I. 30 235 | 1937-37-7 | 50 | 50 | 50 | 50 | 20 | 20 | 20 | 20 | 50 | 250 | 20
C.I. Direct Blue 6 | C.I. 22 610 | 2602-46-2 | 50 | 50 | 50 | 50 | 20 | 20 | 20 | 20 | 50 | 250 | 20
C.I. Direct Blue 15 | C.I. 24 400 | 2429-74-5 | 50 | 50 | 50 | 50 | 20 | 20 | 20 | 20 | 50 | 250 | 20
C.I. Direct Brown 95 | C.I. 30 145 | 16071-86-6 | 50 | 50 | 50 | 50 | 20 | 20 | 20 | 20 | 50 | 250 | 20
C.I. Direct Red 28 | C.I. 22 120 | 573-58-0 | 50 | 50 | 50 | 50 | 20 | 20 | 20 | 20 | 50 | 250 | 20
C.I. Disperse Blue 1 | C.I. 64 500 | 2475-45-8 | 50 | 50 | 50 | 50 | 20 | 20 | 20 | 20 | 50 | 250 | 20
C.I. Disperse Orange 11 | C.I. 60 700 | 82-28-0 | 50 | 50 | 50 | 50 | 20 | 20 | 20 | 20 | 50 | 250 | 20
C.I. Disperse Yellow 3 | C.I. 11 855 | 2832-40-8 | 50 | 50 | 50 | 50 | 20 | 20 | 20 | 20 | 50 | 250 | 20
C.I. Pigment Red 104 (Lead chromate molybdate sulphate red) | C.I. 77 605 | 12656-85-8 | 50 | 50 | 50 | 50 | 20 | 20 | 20 | 20 | 50 | 250 | 20
C.I. Pigment Yellow 34 (Lead sulfochromate yellow) | C.I. 77 603 | 1344-37-2 | 50 | 50 | 50 | 50 | 20 | 20 | 20 | 20 | 50 | 250 | 20
C.I. Solvent Blue 4 with ≥ 0.1 % Michler's ketone or base | C.I. 44 045:1 | 6786-83-0 | 50 | 50 | 50 | 50 | 20 | 20 | 20 | 20 | 50 | 250 | 20
C.I. Solvent Yellow 1 (4-Aminoazobenzene / Aniline Yellow) | C.I. 11100 | 60-09-3 | 50 | 50 | 50 | 50 | 20 | 20 | 20 | 20 | 50 | 250 | 20
C.I. Solvent Yellow 3 (o-Aminoazotoluene / o-Aminoazotoluol) | C.I. 11 160 | 97-56-3 | 50 | 50 | 50 | 50 | 20 | 20 | 20 | 20 | 50 | 250 | 20
4,4'-bis(dimethylamino)-4''-(methylamino)trityl alcohol (measured via Michler's ketone and base) |  | 561-41-1 | n.a. | n.a. | n.a. | n.a. | n.a. | n.a. | n.a. | n.a. | n.a. | n.a. | n.a.
Others
Navy blue (Index-Nr. 611-070-00-2; EG-Nr. 405-665-4) |  |  | n.i.u. | n.i.u. | n.i.u. | n.i.u. | n.i.u. | n.i.u. | n.i.u. | n.i.u. | n.i.u. | n.i.u. | n.i.u.
C.I. Acid Violet 49 | C.I. 42 640 | 1694-09-3 | n.a. | n.a. | n.a. | n.a. | 20 | 20 | 20 | 20 | 50 | 250 | 20
C.I. Basic Green 4 (chloride) |  | 569-64-2 | 50 | 50 | 50 | 50 | 20 | 20 | 20 | 20 | 50 | 250 | 20
C.I. Basic Green 4 (free) |  | 10309-95-2 | 50 | 50 | 50 | 50 | 20 | 20 | 20 | 20 | 50 | 250 | 20
C.I. Basic Green 4 (leuco based) |  | 129-73-7 | n.a. | n.a. | n.a. | n.a. | n.a. | n.a. | n.a. | n.a. | 50 | 250 | 20
C.I. Basic Green 4 (oxalate) |  | 2437-29-8, 18015-76-4 | 50 | 50 | 50 | 50 | 20 | 20 | 20 | 20 | 50 | 250 | 20
C.I. Basic Violet 1 | C.I. 42 535 | 8004-87-3 | n.a. | n.a. | n.a. | n.a. | 20 | 20 | 20 | 20 | 50 | 250 | 20
C.I. Basic Violet 10 (D & C Red No. 19) | C.I. 45 170 | 81-88-9 | n.a. | n.a. | n.a. | n.a. | n.a. | n.a. | n.a. | n.a. | 50 | 250 | 20
C.I. Direct Blue 218 | C.I. 24 401 | 28407-37-6 | n.a. | n.a. | n.a. | n.a. | 20 | 20 | 20 | 20 | 50 | 250 | 20
C.I. Disperse Orange 149 |  | 85136-74-9 | 50 | 50 | 50 | 50 | 20 | 20 | 20 | 20 | 50 | 250 | 20
C.I. Disperse Yellow 23 | C.I. 26 070 | 6250-23-3 | 50 | 50 | 50 | 50 | 20 | 20 | 20 | 20 | 50 | 250 | 20
C.I. Solvent Yellow 2 | C.I. 11 020 | 60-11-7 | n.a. | n.a. | n.a. | n.a. | 20 | 20 | 20 | 20 | 50 | 250 | 20
C.I. Solvent Yellow 14 | C.I. 12 055 | 842-07-9 | n.a. | n.a. | n.a. | n.a. | 20 | 20 | 20 | 20 | 50 | 250 | 20
C.I. Solvent Yellow 34 / C.I. Basic Yellow 2 (hydrochloride and free base) | C.I. 41 000 C.I. 41 000B | 2465-27-2, 492-80-8 | 50 | 50 | 50 | 50 | 20 | 20 | 20 | 20 | 50 | 250 | 20
Michler's base |  | 101-61-1 | 1000 | 1000 | 1000 | 1000 | 1000 | 1000 | 1000 | 1000 | 1000 | 1000 [11] | 1000
Michler's ketone |  | 90-94-8 | 1000 | 1000 | 1000 | 1000 | 1000 | 1000 | 1000 | 1000 | 1000 | 1000 [11] | 1000
Carcinogenic arylamines [12]
4-Aminoazobenzene |  | 60-09-3 | 20 | 20 | 20 | 20 | 20 | 20 | 20 | 20 | 100 | 500 | 20
o-Aminoazotoluene |  | 97-56-3 | 20 | 20 | 20 | 20 | 20 | 20 | 20 | 20 | 100 | 500 | 20
2-Amino-4-nitrotoluene |  | 99-55-8 | 20 | 20 | 20 | 20 | 20 | 20 | 20 | 20 | 100 | 500 | 20
4-Aminobiphenyl |  | 92-67-1 | 20 | 20 | 20 | 20 | 20 | 20 | 20 | 20 | 100 | 500 | 20
o-Anisidine (2-Methoxyaniline) |  | 90-04-0 | 20 | 20 | 20 | 20 | 20 | 20 | 20 | 20 | 100 | 500 | 20
Benzidine |  | 92-87-5 | 20 | 20 | 20 | 20 | 20 | 20 | 20 | 20 | 100 | 500 | 20
4-Chloro-o-toluidine |  | 95-69-2 | 20 | 20 | 20 | 20 | 20 | 20 | 20 | 20 | 100 | 500 | 20
4-Chloro-o-toluidinium chloride |  | 3165-93-3 | 20 | 20 | 20 | 20 | 20 | 20 | 20 | 20 | 100 | 500 | 20
4-Chloroaniline |  | 106-47-8 | 20 | 20 | 20 | 20 | 20 | 20 | 20 | 20 | 100 | 500 | 20
p-Cresidine (6-Methoxy-m-toluidine) |  | 120-71-8 | 20 | 20 | 20 | 20 | 20 | 20 | 20 | 20 | 100 | 500 | 20
2,4-Diaminoanisole |  | 615-05-4 | 20 | 20 | 20 | 20 | 20 | 20 | 20 | 20 | 100 | 500 | 20
2,4-Diaminoanisole sulphate |  | 39156-41-7 | 20 | 20 | 20 | 20 | 20 | 20 | 20 | 20 | 100 | 500 | 20
3,3-Diaminobenzidin |  | 91-95-2 | 20 | 20 | 20 | 20 | 20 | 20 | 20 | 20 | 100 | 500 | 20
2,5-Diaminotoluene, 2-methyl-p-phenylendiamine |  | 95-70-5 | 20 | 20 | 20 | 20 | 20 | 20 | 20 | 20 | 100 | 500 | 20
4,4’-Diaminodiphenylmethane |  | 101-77-9 | 20 | 20 | 20 | 20 | 20 | 20 | 20 | 20 | 100 | 500 | 20
3,3’-Dichlorobenzidine |  | 91-94-1 | 20 | 20 | 20 | 20 | 20 | 20 | 20 | 20 | 100 | 500 | 20
3,3’-Dimethoxybenzidine |  | 119-90-4 | 20 | 20 | 20 | 20 | 20 | 20 | 20 | 20 | 100 | 500 | 20
3,3’-Dimethylbenzidine |  | 119-93-7 | 20 | 20 | 20 | 20 | 20 | 20 | 20 | 20 | 100 | 500 | 20
4-Ethoxyaniline, p-phenetidine |  | 156-43-4 | 20 | 20 | 20 | 20 | 20 | 20 | 20 | 20 | 100 | 500 | 20
4,4'-Methylenedi-o-toluidine |  | 838-88-0 | 20 | 20 | 20 | 20 | 20 | 20 | 20 | 20 | 100 | 500 | 20
4,4’-Methylene-bis-(2-chloroaniline) |  | 101-14-4 | 20 | 20 | 20 | 20 | 20 | 20 | 20 | 20 | 100 | 500 | 20
2-Naphthylamine |  | 91-59-8 | 20 | 20 | 20 | 20 | 20 | 20 | 20 | 20 | 100 | 500 | 20
2-Naphthylammoniumacetate |  | 553-00-4 | 20 | 20 | 20 | 20 | 20 | 20 | 20 | 20 | 100 | 500 | 20
4,4’-Oxydianiline |  | 101-80-4 | 20 | 20 | 20 | 20 | 20 | 20 | 20 | 20 | 100 | 500 | 20
4,4’-Thiodianiline |  | 139-65-1 | 20 | 20 | 20 | 20 | 20 | 20 | 20 | 20 | 100 | 500 | 20
o-Toluidine |  | 95-53-4 | 20 | 20 | 20 | 20 | 20 | 20 | 20 | 20 | 100 | 500 | 20
2,4-Toluenediamine |  | 95-80-7 | 20 | 20 | 20 | 20 | 20 | 20 | 20 | 20 | 100 | 500 | 20
2,4,5-Trimethylaniline |  | 137-17-7 | 20 | 20 | 20 | 20 | 20 | 20 | 20 | 20 | 100 | 500 | 20
2,4,5-Trimethylaniline hydrochloride |  | 21436-97-5 | 20 | 20 | 20 | 20 | 20 | 20 | 20 | 20 | 100 | 500 | 20
2,4-Xylidine |  | 95-68-1 | 20 | 20 | 20 | 20 | 20 | 20 | 20 | 20 | 100 | 500 | 20
2,6-Xylidine |  | 87-62-7 | 20 | 20 | 20 | 20 | 20 | 20 | 20 | 20 | 100 | 500 | 20
Aniline [13] [14] [15] |  | 62-53-3 | 20 | 50 | 50 | 50 | 20 | 20 | 20 | 20 | 100 | 500 | 20
C.I. Pigment White 6 (Titanium dioxide) |  | 13463-67-7 | n.a. | n.a. | n.a. | n.a. | n.a. | n.a. | n.a. | n.a. | no particles of respirable size [16] | no particles of respirable size [16] | no particles of respirable size [16]
p-Anisidine |  | 104-94-9 | u.o. | u.o. | u.o. | u.o. | u.o. | u.o. | u.o. | u.o. | n.a. | n.a. | n.a.
2-Amino-5-nitrothiazole |  | 121-66-4 | u.o. | u.o. | u.o. | u.o. | u.o. | u.o. | u.o. | u.o. | n.a. | n.a. | n.a.
N-Methylaniline |  | 100-61-8 | u.o. | u.o. | u.o. | u.o. | u.o. | u.o. | u.o. | u.o. | u.o. | u.o. | u.o.
Chlorinated benzenes and toluenes [mg/kg]
Chlorobenzenes
Chlorobenzene |  | 108-90-7 | 1 | 1 | 1 | 1 | 1 | 1 | 1 | 1 | 10 | 50 | 1
Dichlorobenzenes |  | 25321-22-6 | 1 | 1 | 1 | 1 | 1 | 1 | 1 | 1 | 10 | 50 | 1
1,2-Dichlorobenzene |  | 95-50-1 | 1 | 1 | 1 | 1 | 1 | 1 | 1 | 1 | 10 | 50 | 1
1,3-Dichlorobenzene |  | 541-73-1 | 1 | 1 | 1 | 1 | 1 | 1 | 1 | 1 | 10 | 50 | 1
1,4-Dichlorobenzene |  | 106-46-7 | 1 | 1 | 1 | 1 | 1 | 1 | 1 | 1 | 10 | 50 | 1
Trichlorobenzenes |  | 12002-48-1 | 1 | 1 | 1 | 1 | 1 | 1 | 1 | 1 | 10 | 50 | 1
1,2,3-Trichlorobenzene |  | 87-61-6 | 1 | 1 | 1 | 1 | 1 | 1 | 1 | 1 | 10 | 50 | 1
1,2,4-Trichlorobenzene |  | 120-82-1 | 1 | 1 | 1 | 1 | 1 | 1 | 1 | 1 | 10 | 50 | 1
1,3,5-Trichlorobenzene |  | 108-70-3 | 1 | 1 | 1 | 1 | 1 | 1 | 1 | 1 | 10 | 50 | 1
Tetrachlorobenzenes |  | 12408-10-5 | 1 | 1 | 1 | 1 | 1 | 1 | 1 | 1 | 10 | 50 | 1
1,2,3,4(or 1,2,4,5)-Tetrachlorobenzene |  | 84713-12-2 | 1 | 1 | 1 | 1 | 1 | 1 | 1 | 1 | 10 | 50 | 1
1,2,3,4-Tetrachlorobenzene |  | 634-66-2 | 1 | 1 | 1 | 1 | 1 | 1 | 1 | 1 | 10 | 50 | 1
1,2,3,5-Tetrachlorobenzene |  | 634-90-2 | 1 | 1 | 1 | 1 | 1 | 1 | 1 | 1 | 10 | 50 | 1
1,2,4,5-Tetrachlorobenzene |  | 95-94-3 | 1 | 1 | 1 | 1 | 1 | 1 | 1 | 1 | 10 | 50 | 1
Pentachlorobenzene |  | 608-93-5 | 1 | 1 | 1 | 1 | 1 | 1 | 1 | 1 | 10 | 50 | 1
Hexachlorobenzene |  | 118-74-1 | 1 | 1 | 1 | 1 | 1 | 1 | 1 | 1 | 10 | 10 [11] | 1
Chlorotoluenes
2-Chlorotoluene |  | 95-49-8 | 1 | 1 | 1 | 1 | 1 | 1 | 1 | 1 | 10 | 50 | 1
3-Chlorotoluene |  | 108-41-8 | 1 | 1 | 1 | 1 | 1 | 1 | 1 | 1 | 10 | 50 | 1
4-Chlorotoluene |  | 106-43-4 | 1 | 1 | 1 | 1 | 1 | 1 | 1 | 1 | 10 | 50 | 1
2,3-Dichlorotoluene |  | 32768-54-0 | 1 | 1 | 1 | 1 | 1 | 1 | 1 | 1 | 10 | 50 | 1
2,4-Dichlorotoluene |  | 95-73-8 | 1 | 1 | 1 | 1 | 1 | 1 | 1 | 1 | 10 | 50 | 1
2,5-Dichlorotoluene |  | 19398-61-9 | 1 | 1 | 1 | 1 | 1 | 1 | 1 | 1 | 10 | 50 | 1
2,6-Dichlorotoluene |  | 118-69-4 | 1 | 1 | 1 | 1 | 1 | 1 | 1 | 1 | 10 | 50 | 1
3,4-Dichlorotoluene |  | 95-75-0 | 1 | 1 | 1 | 1 | 1 | 1 | 1 | 1 | 10 | 50 | 1
3,5-Dichlorotoluene |  | 25186-47-4 | 1 | 1 | 1 | 1 | 1 | 1 | 1 | 1 | 10 | 50 | 1
2,3,4-Trichlorotoluene |  | 7359-72-0 | 1 | 1 | 1 | 1 | 1 | 1 | 1 | 1 | 10 | 50 | 1
2,3,5-Trichlorotoluene |  | 56961-86-5 | 1 | 1 | 1 | 1 | 1 | 1 | 1 | 1 | 10 | 50 | 1
2,3,6-Trichlorotoluene |  | 2077-46-5 | 1 | 1 | 1 | 1 | 1 | 1 | 1 | 1 | 10 | 50 | 1
2,4,5-Trichlorotoluene |  | 6639-30-1 | 1 | 1 | 1 | 1 | 1 | 1 | 1 | 1 | 10 | 50 | 1
2,4,6-Trichlorotoluene |  | 23749-65-7 | 1 | 1 | 1 | 1 | 1 | 1 | 1 | 1 | 10 | 50 | 1
3,4,5-Trichlorotoluene |  | 21472-86-6 | 1 | 1 | 1 | 1 | 1 | 1 | 1 | 1 | 10 | 50 | 1
2,3,4,5-Tetrachlorotoluene |  | 1006-32-2, 76057-12-0 | 1 | 1 | 1 | 1 | 1 | 1 | 1 | 1 | 10 | 50 | 1
2,3,4,6-Tetrachlorotoluene |  | 875-40-1 | 1 | 1 | 1 | 1 | 1 | 1 | 1 | 1 | 10 | 50 | 1
2,3,5,6-Tetrachlorotoluene |  | 1006-31-1, 29733-70-8 | 1 | 1 | 1 | 1 | 1 | 1 | 1 | 1 | 10 | 50 | 1
2,3,4,5,6-Pentachlorotoluene |  | 877-11-2 | 1 | 1 | 1 | 1 | 1 | 1 | 1 | 1 | 10 | 50 | 1
Benzotrichloride |  | 98-07-7 | 1 | 1 | 1 | 1 | 1 | 1 | 1 | 1 | 10 | 50 | 1
Benzylchloride |  | 100-44-7 | 1 | 1 | 1 | 1 | 1 | 1 | 1 | 1 | 5 [17] | 25 | 1
α-substituted-Chlorotoluenes |  | Various | 1 | 1 | 1 | 1 | 1 | 1 | 1 | 1 | 10 | 50 | 1
4-Chlorobenzotrichloride |  | 5216-25-1 | 1 | 1 | 1 | 1 | 1 | 1 | 1 | 1 | 10 | 50 | 1
Sum Chlorinated benzenes and toluenes |  |  | 1 | 1 | 1 | 1 | 1 | 1 | 1 | 1 | 10 | 50 | 1
Polycyclic aromatic hydrocarbons (PAH) [mg/kg]
Acenaphthene |  | 83-32-9 | 5 | 10 | 10 | 10 | 5 | 10 | 10 | 10 | 50 | 250 | 5
Acenaphthylene |  | 208-96-8 | 5 | 10 | 10 | 10 | 5 | 10 | 10 | 10 | 50 | 250 | 5
Anthracene |  | 120-12-7 | 5 | 10 | 10 | 10 | 5 | 10 | 10 | 10 | 50 | 250 | 5
Benzo[a]anthracene |  | 56-55-3 | 0.5 | 1 | 1 | 1 | 0.5 | 1 | 1 | 1 | 5 | 25 | 0.5
Benzo[a]pyrene |  | 50-32-8 | 0.5 | 1 | 1 | 1 | 0.5 | 1 | 1 | 1 | 5 | 25 | 0.5
Benzo[b]fluoranthene |  | 205-99-2 | 0.5 | 1 | 1 | 1 | 0.5 | 1 | 1 | 1 | 5 | 25 | 0.5
Benzo[e]pyrene |  | 192-97-2 | 0.5 | 1 | 1 | 1 | 0.5 | 1 | 1 | 1 | 5 | 25 | 0.5
Benzo[ghi]perylene |  | 191-24-2 | 5 | 10 | 10 | 10 | 5 | 10 | 10 | 10 | 50 | 250 | 5
Benzo[j]fluoranthene |  | 205-82-3 | 0.5 | 1 | 1 | 1 | 0.5 | 1 | 1 | 1 | 5 | 25 | 0.5
Benzo[k]fluoranthene |  | 207-08-9 | 0.5 | 1 | 1 | 1 | 0.5 | 1 | 1 | 1 | 5 | 25 | 0.5
Chrysene |  | 218-01-9 | 0.5 | 1 | 1 | 1 | 0.5 | 1 | 1 | 1 | 5 | 25 | 0.5
Cyclopenta[c,d]pyrene |  | 27208-37-3 | 5 | 10 | 10 | 10 | 5 | 10 | 10 | 10 | 50 | 250 | 5
Dibenzo[a,h]anthracene |  | 53-70-3 | 0.5 | 1 | 1 | 1 | 0.5 | 1 | 1 | 1 | 5 | 25 | 0.5
Dibenzo[a,e]pyrene |  | 192-65-4 | 5 | 10 | 10 | 10 | 5 | 10 | 10 | 10 | 50 | 250 | 5
Dibenzo[a,h]pyrene |  | 189-64-0 | 5 | 10 | 10 | 10 | 5 | 10 | 10 | 10 | 50 | 250 | 5
Dibenzo[a,i]pyrene |  | 189-55-9 | 5 | 10 | 10 | 10 | 5 | 10 | 10 | 10 | 50 | 250 | 5
Dibenzo[a,l]pyrene |  | 191-30-0 | 5 | 10 | 10 | 10 | 5 | 10 | 10 | 10 | 50 | 250 | 5
Fluoranthene |  | 206-44-0 | 5 | 10 | 10 | 10 | 5 | 10 | 10 | 10 | 50 | 250 | 5
Fluorene |  | 86-73-7 | 5 | 10 | 10 | 10 | 5 | 10 | 10 | 10 | 50 | 250 | 5
Indeno[1,2,3-cd]pyrene |  | 193-39-5 | 5 | 10 | 10 | 10 | 5 | 10 | 10 | 10 | 50 | 250 | 5
1-Methylpyrene |  | 2381-21-7 | 5 | 10 | 10 | 10 | 5 | 10 | 10 | 10 | 50 | 250 | 5
Naphthalene |  | 91-20-3 | 2 | 2 | 2 | 2 | 2 | 2 | 2 | 2 | 10 | 50 | 2
Phenanthrene |  | 85-01-8 | 5 | 10 | 10 | 10 | 5 | 10 | 10 | 10 | 50 | 250 | 5
Pyrene |  | 129-00-0 | 5 | 10 | 10 | 10 | 5 | 10 | 10 | 10 | 50 | 250 | 5
Sum |  |  | 5 | 10 | 10 | 10 | 5 | 10 | 10 | 10 | 50 | 250 | 5
Biologically active products
Biologically active products [18] |  |  | n.i.u. | n.i.u. | n.i.u. | n.i.u. | n.i.u. | n.i.u. | n.i.u. | n.i.u. | n.i.u. | n.i.u. | n.i.u.
Permethrin |  | 52645-53-1 | n.a. | n.a. | n.a. | n.a. | n.a. | n.a. | n.a. | n.a. | 250 | 1250 | 250
Triclosan |  | 3380-34-5 | n.a. | n.a. | n.a. | n.a. | n.a. | n.a. | n.a. | n.a. | 250 | 1250 | 250
Flame retardant products [mg/kg]
Flame retardant products [18] [19] |  |  | n.i.u. | n.i.u. | n.i.u. | n.i.u. | n.i.u. | n.i.u. | n.i.u. | n.i.u. | n.i.u. | n.i.u. | n.i.u.
Antimony pentoxide | Sb2O5 | 1314-60-9 | n.a. | n.a. | n.a. | n.a. | 10 | 10 | 10 | 10 | 50 | 250 | 10
Antimony trioxide | Sb2O3 | 1309-64-4 | n.a. | n.a. | n.a. | n.a. | 10 | 10 | 10 | 10 | 50 | 250 | 10
Barium diboron tetraoxide |  | 13701-59-2 | 10 | 10 | 10 | 10 | 10 | 10 | 10 | 10 | 50 | 250 | 10
1,2-Bis(2,4,6-tribromophenoxy)ethane | BTBPE | 37853-59-1 | 10 | 10 | 10 | 10 | 10 | 10 | 10 | 10 | 50 | 250 | 10
2,2-Bis(bromomethyl)-1,3-propanediol | BBMP | 3296-90-0 | 10 | 10 | 10 | 10 | 10 | 10 | 10 | 10 | 50 | 250 | 10
Bis(2,3-dibromopropyl)phosphate | BIS | 5412-25-9 | 10 | 10 | 10 | 10 | 10 | 10 | 10 | 10 | 50 | 250 | 10
Bis(2-ethylhexyl) tetrabromophthalate, any of the individual isomers and/or combinations thereof | TBPH | Various | 10 | 10 | 10 | 10 | 10 | 10 | 10 | 10 | 50 | 250 | 10
Boric acid |  | 10043-35-3, 11113-50-1 | 10 | 10 | 10 | 10 | 10 | 10 | 10 | 10 | 50 | 250 | 10
Polybromobiphenyls (Polybrominated biphenyls) | PBBs | 59536-65-1 | 10 | 10 | 10 | 10 | 10 | 10 | 10 | 10 | 50 | 250 | 10
Monobromobiphenyls | MonoBBs | various | 10 | 10 | 10 | 10 | 10 | 10 | 10 | 10 | 50 | 250 | 10
Dibromobiphenyls | DiBBs | various | 10 | 10 | 10 | 10 | 10 | 10 | 10 | 10 | 50 | 250 | 10
Tribromobiphenyls | TriBBs | various | 10 | 10 | 10 | 10 | 10 | 10 | 10 | 10 | 50 | 250 | 10
Tetrabromobiphenyls | TetraBBs | various | 10 | 10 | 10 | 10 | 10 | 10 | 10 | 10 | 50 | 250 | 10
Pentabromobiphenyls | PentaBBs | various | 10 | 10 | 10 | 10 | 10 | 10 | 10 | 10 | 50 | 250 | 10
Hexabromobiphenyls | HexaBBs | various | 10 | 10 | 10 | 10 | 10 | 10 | 10 | 10 | 50 | 250 | 10
Heptabromobiphenyls | HeptaBBs | various | 10 | 10 | 10 | 10 | 10 | 10 | 10 | 10 | 50 | 250 | 10
Octabromobiphenyls | OctaBBs | various | 10 | 10 | 10 | 10 | 10 | 10 | 10 | 10 | 50 | 250 | 10
Nonabromobiphenyls | NonaBBs | various | 10 | 10 | 10 | 10 | 10 | 10 | 10 | 10 | 50 | 250 | 10
Decabromobiphenyl | DecaBB | 13654-09-6 | 10 | 10 | 10 | 10 | 10 | 10 | 10 | 10 | 50 | 250 | 10
Polybrominated diphenyl ethers | PBDEs | various | 10 | 10 | 10 | 10 | 10 | 10 | 10 | 10 | 50 | 250 | 10
Monobromodiphenylethers | MonoBDEs | various | 10 | 10 | 10 | 10 | 10 | 10 | 10 | 10 | 50 | 250 | 10
Dibromodiphenylethers | DiBDEs | various | 10 | 10 | 10 | 10 | 10 | 10 | 10 | 10 | 50 | 250 | 10
Tribromodiphenylethers | TriBDEs | various | 10 | 10 | 10 | 10 | 10 | 10 | 10 | 10 | 50 | 250 | 10
Tetrabromodiphenylethers | TetraBDEs | 40088-47-9, et. al. | 10 | 10 | 10 | 10 | 10 | 10 | 10 | 10 | 10 | 10 [11] | 10
Pentabromodiphenylethers | PentaBDEs | 32534-81-9, et. al. | 10 | 10 | 10 | 10 | 10 | 10 | 10 | 10 | 10 | 10 [11] | 10
Hexabromodiphenylethers | HexaBDEs | 36483-60-0, et. al. | 10 | 10 | 10 | 10 | 10 | 10 | 10 | 10 | 10 | 10 [11] | 10
Heptabromodiphenylethers | HeptaBDEs | 68928-80-3, et. al. | 10 | 10 | 10 | 10 | 10 | 10 | 10 | 10 | 10 | 10 [11] | 10
Octabromodiphenylethers | OctaBDEs | 32536-52-0, et. al. | 10 | 10 | 10 | 10 | 10 | 10 | 10 | 10 | 50 | 250 | 10
Nonabromodiphenylethers | NonaBDEs | 63936-56-1, et. al. | 10 | 10 | 10 | 10 | 10 | 10 | 10 | 10 | 50 | 250 | 10
Decabromodiphenylether | DecaBDE | 1163-19-5 | 10 | 10 | 10 | 10 | 10 | 10 | 10 | 10 | 10 | 10 [11] | 10
Diboron trioxide |  | 1303-86-2 | 10 | 10 | 10 | 10 | 10 | 10 | 10 | 10 | 50 | 250 | 10
Disodium octaborate |  | 12008-41-2 | 10 | 10 | 10 | 10 | 10 | 10 | 10 | 10 | 50 | 250 | 10
Disodium tetraborate |  | 1303-96-4, 1330-43-4, 12179-04-3 | 10 | 10 | 10 | 10 | 10 | 10 | 10 | 10 | 50 | 250 | 10
Hexabromocyclododecane and all main diastereomeres identified (alpha-, beta-, gamma-) | HBCDD | 3194-55-6, 134237-50-6, 134237-51-7, 134237-52-8, 25637-99-4, et. al. | 10 | 10 | 10 | 10 | 10 | 10 | 10 | 10 | 50 | 75 | 10
Tetraboron disodium heptaoxide, hydrate |  | 12267-73-1 | 10 | 10 | 10 | 10 | 10 | 10 | 10 | 10 | 50 | 250 | 10
Tetrabromobisphenol A | TBBPA | 79-94-7 | 10 | 10 | 10 | 10 | 10 | 10 | 10 | 10 | 50 | 250 | 10
Tetrabromobisphenol A bis(dibromopropylether) | TBBPA-DBPE | 21850-44-2 | n.a. | n.a. | n.a. | n.a. | n.a. | n.a. | n.a. | n.a. | 50 | 250 | 10
Tri-o-cresyl phosphate |  | 78-30-8 | 10 | 10 | 10 | 10 | 10 | 10 | 10 | 10 | 50 | 250 | 10
Tri(2,3-dibromopropyl)phosphate | TRIS | 126-72-7 | 10 | 10 | 10 | 10 | 10 | 10 | 10 | 10 | 50 | 250 | 10
Tris(1,3-dichloro-iso-propyl)phosphate | TDCPP | 13674-87-8 | 10 | 10 | 10 | 10 | 10 | 10 | 10 | 10 | 50 | 250 | 10
Tris(2-chloroethyl)phosphate | TCEP | 115-96-8 | 10 | 10 | 10 | 10 | 10 | 10 | 10 | 10 | 50 | 250 | 10
Tris(aziridinyl)phosphinoxide | TEPA | 545-55-1 | 10 | 10 | 10 | 10 | 10 | 10 | 10 | 10 | 50 | 250 | 10
Trixylylphosphate | TXP | 25155-23-1 | 10 | 10 | 10 | 10 | 10 | 10 | 10 | 10 | 50 | 250 | 10
Tris(chloropropyl) phosphate | TCPP | 13674-84-5 | 10 | 10 | 10 | 10 | 10 | 10 | 10 | 10 | 50 | 250 | 10
Zinc borate salts |  | 1332-07-6, 12767-90-7 | 10 | 10 | 10 | 10 | 10 | 10 | 10 | 10 | 50 | 250 | 10
Trimethyl phosphate | TMP | 512-56-1 | n.a. | n.a. | n.a. | n.a. | n.a. | n.a. | n.a. | n.a. | 50 | 250 | 10
Sum |  |  | 50 | 50 | 50 | 50 | 50 | 50 | 50 | 50 | 100 | 500 | 50
Solvent residues [mg/kg]
Formamide |  | 75-12-7 | 200 | 200 | 200 | 200 | 200 | 200 | 200 | 200 | 200 | 1000 | 200
2-Pyrrolidone |  | 616-45-5 | 1000 | 1000 | 1000 | 1000 | 1000 | 1000 | 1000 | 1000 | 1000 | 5000 | 1000
N,N-Dimethylacetamide [20] | DMAc | 127-19-5 | 500, 1000 [21] | 500, 1000 [21] | 500, 1000 [21] | 500, 1000 [21] | 500, 1000 [21] | 500, 1000 [21] | 500, 1000 [21] | 500, 1000 [21] | 500 | 1000 [11] | 500
N,N-Dimethylformamide [20] | DMF | 68-12-2 | 500, 1000 [21] | 500, 1000 [21] | 500, 1000 [21] | 500, 1000 [21] | 500, 1000 [21] | 500, 1000 [21] | 500, 1000 [21] | 500, 1000 [21] | 500 | 1000 [11] | 500
N-Ethyl-2-pyrrolidone | NEP | 2687-91-4 | 1000 | 1000 | 1000 | 1000 | 1000 | 1000 | 1000 | 1000 | 1000 | 3000 | 1000
1-Methyl-2-pyrrolidone [20] | NMP | 872-50-4 | 500, 1000 [21] | 500, 1000 [21] | 500, 1000 [21] | 500, 1000 [21] | 500, 1000 [21] | 500, 1000 [21] | 500, 1000 [21] | 500, 1000 [21] | 500 | 1000 [11] | 500
Surfactant, wetting agent residues, alkyl phenols [mg/kg]
4-tert-butylphenol | BP | 98-54-4 | 10 | 10 | 10 | 10 | 5 | 5 | 5 | 5 | 50 | 250 | 5
Nonylphenol | NP | various | 10 | 10 | 10 | 10 | 5 | 5 | 5 | 5 | 50 | 250 | 5
Octylphenol | OP | various | 10 | 10 | 10 | 10 | 5 | 5 | 5 | 5 | 50 | 250 | 5
Heptylphenol | HpP | various | 10 | 10 | 10 | 10 | 5 | 5 | 5 | 5 | 50 | 250 | 5
Pentylphenol | PeP | various | 10 | 10 | 10 | 10 | 5 | 5 | 5 | 5 | 50 | 250 | 5
Sum of the above |  |  | 10 | 10 | 10 | 10 | 5 | 5 | 5 | 5 | 50 | 250 | 5
Octylphenolethoxylates | OP(EO) | various | 100 | 100 | 100 | 100 | 50 | 50 | 50 | 50 | 250 | 1000 | 50
Nonylphenolethoxylates | NP(EO) | various | 100 | 100 | 100 | 100 | 50 | 50 | 50 | 50 | 250 | 1000 | 50
Sum of all |  |  | 100 | 100 | 100 | 100 | 50 | 50 | 50 | 50 | 250 | 1000 | 50
PFAS, Per- and polyfluoro alkyl substances [22]
PFAS |  | various | n.i.u. | n.i.u. | n.i.u. | n.i.u. | n.i.u. | n.i.u. | n.i.u. | n.i.u. | n.i.u. | n.i.u. | n.i.u.
PFOA and salts [μg/kg]
Perfluorooctanoic acid and salts | PFOA | 335-67-1, et. al. | 25 | 25 | 25 | 25 | 25 | 25 | 25 | 25 | 25 | 25 [11] | 25
PFOA related substances [μg/kg] [24]
1H,1H,2H,2H-Perfluoro-1-decanol | 8:2 FTOH | 678-39-7 | 250 | 250 | 250 | 250 | 250 | 250 | 250 | 250 | 250 | 1000 | 250
1H,1H,2H,2H-Perfluorodecyl acrylate | 8:2 FTA | 27905-45-9 | 250 | 250 | 250 | 250 | 250 | 250 | 250 | 250 | 250 | 1000 | 250
1H,1H,2H,2H-Perfluorodecanesulphonic acid and its salts | 8:2 FTS | 39108-34-4, et. al. | 250 | 250 | 250 | 250 | 250 | 250 | 250 | 250 | 250 | 1000 | 250
Sum PFOA related substances |  |  | 250 | 250 | 250 | 250 | 250 | 250 | 250 | 250 | 250 | 1000 | 250
C9-C14 PFCA [μg/kg]
Perfluorononanoic acid and salts | PFNA | 375-95-1, et. al. | 25 | 25 | 25 | 25 | 25 | 25 | 25 | 25 | 25 | 25 [11] | 25
Perfluorodecanoic acid and salts | PFDA | 335-76-2, et. al. | 25 | 25 | 25 | 25 | 25 | 25 | 25 | 25 | 25 | 25 [11] | 25
Henicosafluoroundecanoic acid and salts | PFUdA | 2058-94-8, et. al. | 25 | 25 | 25 | 25 | 25 | 25 | 25 | 25 | 25 | 25 [11] | 25
Tricosafluorododecanoic acid and salts | PFDoA | 307-55-1, et. al. | 25 | 25 | 25 | 25 | 25 | 25 | 25 | 25 | 25 | 25 [11] | 25
Pentacosafluorotridecanoic acid and salts | PFTrDA | 72629-94-8, et. al. | 25 | 25 | 25 | 25 | 25 | 25 | 25 | 25 | 25 | 25 [11] | 25
Heptacosafluorotetradecanoic acid and salts | PFTeDA | 376-06-7, et. al. | 25 | 25 | 25 | 25 | 25 | 25 | 25 | 25 | 25 | 25 [11] | 25
Perfluoro(3,7-dimethyloctanoic acid) and salts | PF-3,7-DMOA | 172155-07-6, et. al. | 25 | 25 | 25 | 25 | 25 | 25 | 25 | 25 | 25 | 25 [11] | 25
Further PFCAs [μg/kg]
Perfluorobutanoic acid and salts | PFBA | 375-22-4, et. al. | 25 | 25 | 25 | 25 | 25 | 25 | 25 | 25 | 25 | 25 [11] | 25
Perfluoropentanoic acid and salts | PFPeA | 2706-90-3, et. al. | 25 | 25 | 25 | 25 | 25 | 25 | 25 | 25 | 25 | 25 [11] | 25
Perfluorohexanoic acid and salts | PFHxA | 307-24-4, et. al. | 25 | 25 | 25 | 25 | 25 | 25 | 25 | 25 | 25 | 25 [11] | 25
Perfluoroheptanoic acid and salts | PFHpA | 375-85-9, et. al. | 25 | 25 | 25 | 25 | 25 | 25 | 25 | 25 | 25 | 25 [11] | 25
Sum C9-C14 PFCA and further PFCAs |  |  | 25 | 25 | 25 | 25 | 25 | 25 | 25 | 25 | 25 | 25 [11] | 25
C9-C14 PFCAs related substances [μg/kg] [25]
Henicosafluorodecane sulfonic acid and salts | PFDS | 335-77-3, et. al. | 260 | 260 | 260 | 260 | 260 | 260 | 260 | 260 | 260 | 260 [11] | 260
2H,2H,3H,3H-Perfluoroundecanoic acid and salts | 4HPFUnA | 34598-33-9, et. al. | 260 | 260 | 260 | 260 | 260 | 260 | 260 | 260 | 260 | 260 [11] | 260
1H,1H,2H,2H-Perfluoro-1-decanol | 8:2 FTOH | 678-39-7 | 260 | 260 | 260 | 260 | 260 | 260 | 260 | 260 | 260 | 260 [11] | 260
1H,1H,2H,2H-Perfluoro-1-dodecanol | 10:2 FTOH | 865-86-1 | 260 | 260 | 260 | 260 | 260 | 260 | 260 | 260 | 260 | 260 [11] | 260
1H,1H,2H,2H-Perfluordecyl acrylate | 8:2 FTA | 27905-45-9 | 260 | 260 | 260 | 260 | 260 | 260 | 260 | 260 | 260 | 260 [11] | 260
1H,1H,2H,2H-Perfluorododecyl acrylate | 10:2 FTA | 17741-60-5 | 260 | 260 | 260 | 260 | 260 | 260 | 260 | 260 | 260 | 260 [11] | 260
Sum C9-C14 PFCA related substances |  |  | 260 | 260 | 260 | 260 | 260 | 260 | 260 | 260 | 260 | 260 [11] | 260
PFOS and related substances [μg/kg] [26]
Perfluorooctane sulfonic acid and sulfonates | PFOS | 1763-23-1, et. al. | 25 | 25 | 25 | 25 | 25 | 25 | 25 | 25 | 25 | 25 [11] | 25
Perfluorooctane sulfonamide | PFOSA | 754-91-6 | 1000 | 1000 | 1000 | 1000 | 1000 | 1000 | 1000 | 1000 | 250 | 1000 [11] | 1000
Perfluorooctane sulfonfluoride | PFOSF / POSF | 307-35-7 | 1000 | 1000 | 1000 | 1000 | 1000 | 1000 | 1000 | 1000 | 250 | 1000 [11] | 1000
N-Methyl perfluorooctane sulfonamide | N-Me-FOSA | 31506-32-8 | 1000 | 1000 | 1000 | 1000 | 1000 | 1000 | 1000 | 1000 | 250 | 1000 [11] | 1000
N-Ethyl perfluorooctane sulfonamide | N-Et-FOSA | 4151-50-2 | 1000 | 1000 | 1000 | 1000 | 1000 | 1000 | 1000 | 1000 | 250 | 1000 [11] | 1000
N-Methyl perfluorooctane sulfonamide ethanol | N-Me-FOSE | 24448-09-7 | 1000 | 1000 | 1000 | 1000 | 1000 | 1000 | 1000 | 1000 | 250 | 1000 [11] | 1000
N-Ethyl perfluorooctane sulfonamide ethanol | N-Et-FOSE | 1691-99-2 | 1000 | 1000 | 1000 | 1000 | 1000 | 1000 | 1000 | 1000 | 250 | 1000 [11] | 1000
Sum PFOS and related substances |  |  | 1000 | 1000 | 1000 | 1000 | 1000 | 1000 | 1000 | 1000 | 250 | 1000 [11] | 1000
PFHxA and salts
Perfluorohexanoic acid and salts | PFHxA | 307-24-4, et. al. | 25 | 25 | 25 | 25 | 25 | 25 | 25 | 25 | 25 | 25 [11] | 25
PFHxA related substances [27]
1H,1H,2H,2H-Perfluorooctyl acrylate [μg/kg] | 6:2 FTA | 17527-29-6 | 250 | 250 | 250 | 250 | 250 | 250 | 250 | 250 | 250 | 250 [11] | 250
1H,1H,2H,2H-Perfluorooctane sulfonic acid and salts [μg/kg] | 6:2 FTS | 27619-97-2, et. al. | 250 | 250 | 250 | 250 | 250 | 250 | 250 | 250 | 250 | 250 [11] | 250
1H,1H,2H,2H-Perfluoro-1-octanol [mg/kg] | 6:2 FTOH | 647-42-7 | 1 | 1 | 1 | 1 | 1 | 1 | 1 | 1 | 1 | 1 [11] | 1
Sum PFHxA related substances [mg/kg] |  |  | 1 | 1 | 1 | 1 | 1 | 1 | 1 | 1 | 1 | 1 [11] | 1
PFHxS and salts [μg/kg]
Perfluorohexane sulfonic acid and salts | PFHxS | 355-46-4, et. al. | 25 | 25 | 25 | 25 | 25 | 25 | 25 | 25 | 25 | 25 [11] | 25
PFHxS related substances [mg/kg] [24]
N-Methylperfluoro-1-hexansulfonamide | N-Me-FHxSA | 68259-15-4 | 1 | 1 | 1 | 1 | 1 | 1 | 1 | 1 | 1 | 1 [11] | 1
Perfluorohexane sulfonamide | PFHxSA | 41997-13-1 | 1 | 1 | 1 | 1 | 1 | 1 | 1 | 1 | 1 | 1 [11] | 1
Sum PFHxS related substances |  |  | 1 | 1 | 1 | 1 | 1 | 1 | 1 | 1 | 1 | 1 [11] | 1
Partially fluorinated carboxylic / sulfonic acids
2,3,3,3-tetrafluoro-2-(heptafluoro propoxy)propionic acid , its salts and its acyl halides | HFPO-DA | 13252-13-6, et. al. | u.o. | u.o. | u.o. | u.o. | u.o. | u.o. | u.o. | u.o. | u.o. | u.o. | u.o.
Further PFAS [μg/kg]
Perfluorobutane sulfonic acid and salts | PFBS | 375-73-5, 59933-66-3, et. al. | 250 | 250 | 250 | 250 | 250 | 250 | 250 | 250 | 250 | 250 [11] | 250
Perfluoroheptane sulfonic acid and salts | PFHpS | 375-92-8, et. al. | 250 | 250 | 250 | 250 | 250 | 250 | 250 | 250 | 250 | 250 [11] | 250
1H,1H,2H,2H-Perfluorooctyl acrylate | 6:2 FTA | 17527-29-6 | 250 | 250 | 250 | 250 | 250 | 250 | 250 | 250 | 250 | 250 [11] | 250
1H,1H,2H,2H-Perfluorooctane sulfonic acid and salts | 6:2 FTS | 27619-97-2, et. al. | 250 | 250 | 250 | 250 | 250 | 250 | 250 | 250 | 250 | 250 [11] | 250
7H-Perfluoro heptanoic acid and salts | 7HPFHpA | 1546-95-8, et. al. | 250 | 250 | 250 | 250 | 250 | 250 | 250 | 250 | 250 | 250 [11] | 250
1H,1H,2H,2H-Perfluoro-1-hexanol | 4:2 FTOH | 2043-47-2 | 250 | 250 | 250 | 250 | 250 | 250 | 250 | 250 | 250 | 250 [11] | 250
Sum further PFAS |  |  | 250 | 250 | 250 | 250 | 250 | 250 | 250 | 250 | 250 | 250 [11] | 250
Fluorine content [mg/kg]
Total fluorine (TF) [28] |  |  | 100 | 100 | 100 | 100 | 100 | 100 | 100 | 100 | 100 | 100 [11] | 100
UV stabilizers [mg/kg]
2-Benzotriazol-2-yl-4,6-di-tert-butylphenol | UV 320 | 3846-71-7 | 100 | 100 | 100 | 100 | 100 | 100 | 100 | 100 | 100 | 500 | 100
Bumetrizole / Bumetrizol | UV 326 | 3896-11-5 | 100 | 100 | 100 | 100 | 100 | 100 | 100 | 100 | 100 | 500 | 100
2,4-Di-tert-butyl-6-(5-chlorobenzotriazol-2-yl)phenol | UV 327 | 3864-99-1 | 100 | 100 | 100 | 100 | 100 | 100 | 100 | 100 | 100 | 500 | 100
2-(2H-Benzotriazol-2-yl)-4,6-di-tert-pentylphenol | UV 328 | 25973-55-1 | 1 | 1 | 1 | 1 | 1 | 1 | 1 | 1 | 1 | 1 [11] | 1
2-(2H-benzotriazol-2-yl)-4-(1,1,3,3-tetramethylbutyl)phenol | UV 329 | 3147-75-9 | 100 | 100 | 100 | 100 | 100 | 100 | 100 | 100 | 100 | 500 | 100
2-(2H-Benzotriazol-2-yl)-4-(tert-butyl)-6-(sec-butyl)phenol | UV 350 | 36437-37-3 | 100 | 100 | 100 | 100 | 100 | 100 | 100 | 100 | 100 | 500 | 100
Chlorinated paraffins [mg/kg]
Short chain chlorinated paraffins (C10 - C13) | SCCP | 85535-84-8 | 50 | 50 | 50 | 50 | 50 | 50 | 50 | 50 | 50 | 250 | 50
Medium chain chlorinated paraffins (C14 - C17) | MCCP | 85535-85-9, 198840-65-2, 1372804-76-6 | 50 | 50 | 50 | 50 | 50 | 50 | 50 | 50 | 50 | 250 | 50
Sum |  |  | 50 | 50 | 50 | 50 | 50 | 50 | 50 | 50 | 50 | 250 | 50
Siloxanes [mg/kg]
Octamethylcyclotetrasiloxane | D4 | 556-67-2 | 1000 | 1000 | 1000 | 1000 | 1000 | 1000 | 1000 | 1000 | 1000 | 1000 [11] | 1000
Decamethylcyclopentasiloxane | D5 | 541-02-6 | 1000 | 1000 | 1000 | 1000 | 1000 | 1000 | 1000 | 1000 | 1000 | 1000 [11] | 1000
Dodecamethylcyclohexasiloxane | D6 | 540-97-6 | 1000 | 1000 | 1000 | 1000 | 1000 | 1000 | 1000 | 1000 | 1000 | 1000 [11] | 1000
Octamethyltrisiloxane | L3 | 107-51-7 | 1000 | 1000 | 1000 | 1000 | 1000 | 1000 | 1000 | 1000 | 1000 | 1000 [11] | 1000
Decamethyltetrasiloxane | L4 | 141-62-8 | 1000 | 1000 | 1000 | 1000 | 1000 | 1000 | 1000 | 1000 | 1000 | 1000 [11] | 1000
1,1,1,3,5,5,5-Heptamethyl-3-[(trimethylsilyl)oxy]trisiloxane |  | 17928-28-8 | 1000 | 1000 | 1000 | 1000 | 1000 | 1000 | 1000 | 1000 | 1000 | 1000 [11] | 1000
Process preservative agents [mg/kg]
4-Chloro-3-methylphenol [30] | CMK / CMC | 59-50-7 | n.a. | n.a. | n.a. | n.a. | n.a. | n.a. | n.a. | n.a. | 2500 | 12500 | 150
2-Octylisothiazol-3(2H)-on [30] | OIT | 26530-20-1 | n.a. | n.a. | n.a. | n.a. | n.a. | n.a. | n.a. | n.a. | 500 | 2500 | 50
2-Phenylphenol [31] | OPP | 90-43-7 | 10 | 25 | 25 | 25 | 10 | 10 | 10 | 10 | 100 | 500 | 10
2-(Thiocyanomethylthio)benzothiazol [30] | TCMTB | 21564-17-0 | n.a. | n.a. | n.a. | n.a. | n.a. | n.a. | n.a. | n.a. | 2500 | 12500 | 250
N-Nitrosamines and N-nitrosatable substances [mg/kg]
N-Nitrosodibenzylamine | NDBzA | 5336-53-8 | 0.5 | 0.5 | 0.5 | 0.5 | 0.5 | 0.5 | 0.5 | 0.5 | n.a. | n.a. | n.a.
N-Nitrosodibutylamine | NDBA | 924-16-3 | 0.5 | 0.5 | 0.5 | 0.5 | 0.5 | 0.5 | 0.5 | 0.5 | n.a. | n.a. | n.a.
N-Nitrosodiethanolamine | NDELA | 1116-54-7 | 0.5 | 0.5 | 0.5 | 0.5 | 0.5 | 0.5 | 0.5 | 0.5 | n.a. | n.a. | n.a.
N-Nitrosodiethylamine | NDEA | 55-18-5 | 0.5 | 0.5 | 0.5 | 0.5 | 0.5 | 0.5 | 0.5 | 0.5 | n.a. | n.a. | n.a.
N-Nitrosodiisobutylamine | NDiBA | 997-95-5 | 0.5 | 0.5 | 0.5 | 0.5 | 0.5 | 0.5 | 0.5 | 0.5 | n.a. | n.a. | n.a.
N-Nitrosodiisononylamine | NDiNA | 1207995-62-7 | 0.5 | 0.5 | 0.5 | 0.5 | 0.5 | 0.5 | 0.5 | 0.5 | n.a. | n.a. | n.a.
N-Nitrosodiisopropylamine | NDiPA | 601-77-4 | 0.5 | 0.5 | 0.5 | 0.5 | 0.5 | 0.5 | 0.5 | 0.5 | n.a. | n.a. | n.a.
N-Nitrosodimethylamine | NDMA | 62-75-9 | 0.5 | 0.5 | 0.5 | 0.5 | 0.5 | 0.5 | 0.5 | 0.5 | n.a. | n.a. | n.a.
N-Nitrosodipropylamine | NDPA | 621-64-7 | 0.5 | 0.5 | 0.5 | 0.5 | 0.5 | 0.5 | 0.5 | 0.5 | n.a. | n.a. | n.a.
N-Nitrosomethylethylamine | NMEA | 10595-95-6 | 0.5 | 0.5 | 0.5 | 0.5 | 0.5 | 0.5 | 0.5 | 0.5 | n.a. | n.a. | n.a.
N-Nitrosomorpholine | NMOR | 59-89-2 | 0.5 | 0.5 | 0.5 | 0.5 | 0.5 | 0.5 | 0.5 | 0.5 | n.a. | n.a. | n.a.
N-Nitroso-N-ethyl-N-phenylamine | NEPhA | 612-64-6 | 0.5 | 0.5 | 0.5 | 0.5 | 0.5 | 0.5 | 0.5 | 0.5 | n.a. | n.a. | n.a.
N-Nitroso-N-methyl-N-phenylamine | NMPhA | 614-00-6 | 0.5 | 0.5 | 0.5 | 0.5 | 0.5 | 0.5 | 0.5 | 0.5 | n.a. | n.a. | n.a.
N-Nitroso-piperidine | NPIP | 100-75-4 | 0.5 | 0.5 | 0.5 | 0.5 | 0.5 | 0.5 | 0.5 | 0.5 | n.a. | n.a. | n.a.
N-Nitroso-pyrrolidine | NPYR | 930-55-2 | 0.5 | 0.5 | 0.5 | 0.5 | 0.5 | 0.5 | 0.5 | 0.5 | n.a. | n.a. | n.a.
Sum after nitrosation |  |  | 5 | 5 | 5 | 5 | 5 | 5 | 5 | 5 | n.a. | n.a. | n.a.
Chlorinated solvents [mg/kg] *
Dichloromethane |  | 75-09-2 | 1 | 1 | 1 | 1 | 1 | 1 | 1 | 1 | 5 | 25 | 1
1,1-Dichloroethane |  | 75-34-3 | 1 | 1 | 1 | 1 | 1 | 1 | 1 | 1 | 10 | 50 | 1
1,2-Dichloroethane |  | 107-06-2 | 1 | 1 | 1 | 1 | 1 | 1 | 1 | 1 | 5 | 25 | 1
1,1-Dichloroethylene |  | 75-35-4 | 1 | 1 | 1 | 1 | 1 | 1 | 1 | 1 | 10 | 50 | 1
1,2-Dichloroethylene |  | 540-59-0, 156-59-2, 156-60-5 | 1 | 1 | 1 | 1 | 1 | 1 | 1 | 1 | 10 | 50 | 1
1,1,1-Trichloroethane |  | 71-55-6 | 1 | 1 | 1 | 1 | 1 | 1 | 1 | 1 | 10 | 50 | 1
1,1,2-Trichloroethane |  | 79-00-5 | 1 | 1 | 1 | 1 | 1 | 1 | 1 | 1 | 10 | 50 | 1
Trichloroethylene |  | 79-01-6 | 1 | 1 | 1 | 1 | 1 | 1 | 1 | 1 | 10 | 50 | 1
Trichloromethane (Chloroform) |  | 67-66-3 | 1 | 1 | 1 | 1 | 1 | 1 | 1 | 1 | 10 | 50 | 1
1,1,1,2-Tetrachloroethane |  | 630-20-6 | 1 | 1 | 1 | 1 | 1 | 1 | 1 | 1 | 10 | 50 | 1
1,1,2,2-Tetrachloroethane |  | 79-34-5 | 1 | 1 | 1 | 1 | 1 | 1 | 1 | 1 | 10 | 50 | 1
Tetra(per)chloroethylene |  | 127-18-4 | 1 | 1 | 1 | 1 | 1 | 1 | 1 | 1 | 5 | 25 | 1
Tetrachloromethane |  | 56-23-5 | 1 | 1 | 1 | 1 | 1 | 1 | 1 | 1 | 10 | 50 | 1
Pentachloroethane |  | 76-01-7 | 1 | 1 | 1 | 1 | 1 | 1 | 1 | 1 | 10 | 50 | 1
Sum |  |  | 5 | 5 | 5 | 5 | 5 | 5 | 5 | 5 | 50 | 250 | 5
Cresols [mg/kg]
o-Cresol |  | 95-48-7 | 10 | 10 | 10 | 10 | 10 | 10 | 10 | 10 | 100 | 500 | 10
m-Cresol |  | 108-39-4 | 10 | 10 | 10 | 10 | 10 | 10 | 10 | 10 | 100 | 500 | 10
p-Cresol |  | 106-44-5 | 10 | 10 | 10 | 10 | 10 | 10 | 10 | 10 | 100 | 500 | 10
Other VOCs and glycols [mg/kg] [32]*
Acetophenone |  | 98-86-2 | 10 | 10 | 10 | 10 | 10 | 10 | 10 | 10 | 100 | 500 | 10
Benzene |  | 71-43-2 | 1 | 1 | 1 | 1 | 1 | 1 | 1 | 1 | 10 | 50 | 1
Bis(2-methoxyethyl)ether |  | 111-96-6 | 10 | 10 | 10 | 10 | 10 | 10 | 10 | 10 | 50 | 250 | 10
1,2-Diethoxyethane |  | 629-14-1 | 10 | 10 | 10 | 10 | 10 | 10 | 10 | 10 | 100 | 500 | 10
1,4-Dioxane |  | 123-91-1 | 10 | 10 | 10 | 10 | 10 | 10 | 10 | 10 | 100 | 500 | 10
Cyclohexanone |  | 108-94-1 | 10 | 10 | 10 | 10 | 10 | 10 | 10 | 10 | 100 | 500 | 10
2-Ethoxyethanol |  | 110-80-5 | 10 | 10 | 10 | 10 | 10 | 10 | 10 | 10 | 50 | 250 | 10
2-Ethoxyethylacetate |  | 111-15-9 | 10 | 10 | 10 | 10 | 10 | 10 | 10 | 10 | 50 | 250 | 10
Ethylbenzene |  | 100-41-4 | 10 | 10 | 10 | 10 | 10 | 10 | 10 | 10 | 100 | 500 | 10
Ethylene glycol dimethyl ether |  | 110-71-4 | 10 | 10 | 10 | 10 | 10 | 10 | 10 | 10 | 50 | 250 | 10
Methylethylketone |  | 78-93-3 | 10 | 10 | 10 | 10 | 10 | 10 | 10 | 10 | 100 [33] | 500 [33] | 10 [33]
2-Methoxy-1-propanol |  | 1589-47-5 | 10 | 10 | 10 | 10 | 10 | 10 | 10 | 10 | 50 | 250 | 10
2-Methoxyethanol |  | 109-86-4 | 10 | 10 | 10 | 10 | 10 | 10 | 10 | 10 | 50 | 250 | 10
2-Methoxyethylacetate |  | 110-49-6 | 10 | 10 | 10 | 10 | 10 | 10 | 10 | 10 | 50 | 250 | 10
2-Methoxypropylacetate |  | 70657-70-4 | 10 | 10 | 10 | 10 | 10 | 10 | 10 | 10 | 50 | 250 | 10
2-Phenyl-2-propanole |  | 617-94-7 | 10 | 10 | 10 | 10 | 10 | 10 | 10 | 10 | 100 | 500 | 10
Styrene |  | 100-42-5 | 10 | 10 | 10 | 10 | 10 | 10 | 10 | 10 | 100 | 500 | 10
Toluene |  | 108-88-3 | 10 | 10 | 10 | 10 | 10 | 10 | 10 | 10 | 100 | 500 | 10
1,2,3-Trichloropropane |  | 96-18-4 | 10 | 10 | 10 | 10 | 10 | 10 | 10 | 10 | 100 | 500 | 10
Triethylene glycol dimethyl ether |  | 112-49-2 | 10 | 10 | 10 | 10 | 10 | 10 | 10 | 10 | 50 | 250 | 10
Xylene |  | 95-47-6, 108-38-3, 106-42-3, 1330-20-7 | 10 | 10 | 10 | 10 | 10 | 10 | 10 | 10 | 100 | 500 | 10
Other chemical residues [mg/kg]
2-(2-aminoethylamino)ethanol | AEEA | 111-41-1 | n.a. | n.a. | n.a. | n.a. | n.a. | n.a. | n.a. | n.a. | 100 | 500 | 100
Azodicarbonamide | ADCA | 123-77-3 | 1000 | 1000 | 1000 | 1000 | 1000 | 1000 | 1000 | 1000 | 1000 | 1000 [11] | 1000
Bis-(α,α-dimethylbenzyl)-peroxide |  | 80-43-3 | 1000 | 1000 | 1000 | 1000 | 1000 | 1000 | 1000 | 1000 | 1000 | 1000 [11] | 1000
Bis(4-chlorophenyl) sulphone | DCDPS | 80-07-9 | 1000 | 1000 | 1000 | 1000 | 1000 | 1000 | 1000 | 1000 | 1000 | 1000 [11] | 1000
Dimethylfumarate | DMFu | 624-49-7 | 0.1 | 0.1 | 0.1 | 0.1 | 0.1 | 0.1 | 0.1 | 0.1 | 1 | 5 | 0.1
Diphenyl (2,4,6-trimethylbenzoyl)phosphine oxide | TPO | 75980-60-8 | 1000 | 1000 | 1000 | 1000 | 1000 | 1000 | 1000 | 1000 | 1000 | 1000 [11] | 1000
Glutaraldehyde [34] | GA | 111-30-8 | n.a. | n.a. | n.a. | n.a. | n.a. | n.a. | n.a. | n.a. | 1000 | 1000 [11] | 1000
Melamine |  | 108-78-1 | 1000 | 1000 | 1000 | 1000 | 1000 | 1000 | 1000 | 1000 | 1000 | 1000 [11] | 1000
2-Mercaptobenzothiazole | 2-MBT | 149-30-4 | 1000 | 1000 | 1000 | 1000 | 1000 | 1000 | 1000 | 1000 | 1000 | 5000 | 1000
N-(hydroxymethyl)acrylamide |  | 924-42-5 | 1000 | 1000 | 1000 | 1000 | 1000 | 1000 | 1000 | 1000 | 1000 | 1000 [11] | 1000
Perboric acid, sodium salt and zinc salt [35] |  | various | n.a. | n.a. | n.a. | n.a. | n.a. | n.a. | n.a. | n.a. | 1000 | 1000 [11] | 1000
Phenol |  | 108-95-2 | 20 | 50 | 50 | 50 | 20 | 50 | 50 | 50 | 100 | 500 | 20
Quinoline |  | 91-22-5 | 50 | 50 | 50 | 50 | 50 | 50 | 50 | 50 | 250 | 1250 | 50
Resorcinol |  | 108-46-3 | 1000 | 1000 | 1000 | 1000 | 1000 | 1000 | 1000 | 1000 | 1000 | 1000 | 1000
Silicon dioxide |  | various | n.a. | n.a. | n.a. | n.a. | n.a. | n.a. | n.a. | n.a. | no particles of respirable size [16] | no particles of respirable size [16] | no particles of respirable size [16]
Thiourea |  | 62-56-6 | n.a. | n.a. | n.a. | n.a. | n.a. | n.a. | n.a. | n.a. | 1000 | 5000 | 1000
Triphenyl phosphate | TPP | 115-86-6 | 1000 | 1000 | 1000 | 1000 | 1000 | 1000 | 1000 | 1000 | 1000 | 1000 [11] | 1000
Tris(2-methoxyethoxy)vinylsilane |  | 1067-53-4 | 1000 | 1000 | 1000 | 1000 | 1000 | 1000 | 1000 | 1000 | 1000 | 1000 [11] | 1000
Tris(4-nonylphenyl, branched and linear) phosphite (TNPP) with ≥ 0.1% w/w of 4-nonylphenol, branched and linear | TNPP | various | 1000 | 1000 | 1000 | 1000 | 1000 | 1000 | 1000 | 1000 | 1000 | 5000 | 1000
2-Butanone oxime |  | 96-29-7 | u.o. | u.o. | u.o. | u.o. | u.o. | u.o. | u.o. | u.o. | u.o. | u.o. | u.o.
Drometrizole |  | 2440-22-4 | u.o. | u.o. | u.o. | u.o. | u.o. | u.o. | u.o. | u.o. | u.o. | u.o. | u.o.
Methylisothiazolinone | MIT | 2682-20-4 | n.a. | n.a. | n.a. | n.a. | n.a. | n.a. | n.a. | n.a. | u.o. | u.o. | u.o.
Oligomerisation and alkylation reaction products of 2-phenylpropene and phenol |  | various | u.o. | u.o. | u.o. | u.o. | u.o. | u.o. | u.o. | u.o. | u.o. | u.o. | u.o.
2,4,6-tri-tert-butylphenol |  | 732-26-3 | u.o. | u.o. | u.o. | u.o. | u.o. | u.o. | u.o. | u.o. | u.o. | u.o. | u.o.
Emission of volatiles [mg/m³] [36]
4-Phenylcyclohexene |  | 4994-16-5 | 0.03 | 0.03 | 0.03 | 0.03 | 0.03 | 0.03 | 0.03 | 0.03 | n.a. | n.a. | n.a.
4-Vinylcyclohexene |  | 100-40-3 | 0.002 | 0.002 | 0.002 | 0.002 | 0.002 | 0.002 | 0.002 | 0.002 | n.a. | n.a. | n.a.
Aromatic hydrocarbons |  | various | 0.3 | 0.3 | 0.3 | 0.3 | 0.3 | 0.3 | 0.3 | 0.3 | n.a. | n.a. | n.a.
Butadiene |  | 106-99-0 | 0.002 | 0.002 | 0.002 | 0.002 | 0.002 | 0.002 | 0.002 | 0.002 | n.a. | n.a. | n.a.
Formaldehyde [37] |  | 50-00-0 | 0.04 | 0.04 | 0.04 | 0.04 | 0.04 | 0.04 | 0.04 | 0.04 | n.a. | n.a. | n.a.
Organic volatiles |  | various | 0.5 | 0.5 | 0.5 | 0.5 | 0.5 | 0.5 | 0.5 | 0.5 | n.a. | n.a. | n.a.
Styrene |  | 100-42-5 | 0.005 | 0.005 | 0.005 | 0.005 | 0.005 | 0.005 | 0.005 | 0.005 | n.a. | n.a. | n.a.
Toluene |  | 108-88-3 | 0.1 | 0.1 | 0.1 | 0.1 | 0.1 | 0.1 | 0.1 | 0.1 | n.a. | n.a. | n.a.
Vinylchloride |  | 75-01-4 | 0.002 | 0.002 | 0.002 | 0.002 | 0.002 | 0.002 | 0.002 | 0.002 | n.a. | n.a. | n.a.
Colour fastness (staining)
To water |  |  | 3-4 | 3 | 3 | 3 | 3-4 | 3 | 3 | 3 | n.a. | n.a. | n.a.
To acidic perspiration |  |  | 3-4 | 3-4 | 3-4 | 3-4 | 3-4 | 3-4 | 3-4 | 3-4 | n.a. | n.a. | n.a.
To alkaline perspiration |  |  | 3-4 | 3-4 | 3-4 | 3-4 | 3-4 | 3-4 | 3-4 | 3-4 | n.a. | n.a. | n.a.
To rubbing, dry [38] [39] |  |  | 4 | 4 | 4 | 4 | 4 | 4 | 4 | 4 | n.a. | n.a. | n.a.
To saliva and perspiration |  |  | fast | n.a. | n.a. | n.a. | fast | n.a. | n.a. | n.a. | n.a. | n.a. | n.a.
Determination of odours
General [40] |  |  | no abnormal odour | no abnormal odour | no abnormal odour | no abnormal odour | no abnormal odour | no abnormal odour | no abnormal odour | no abnormal odour | n.a. | n.a. | n.a.
SNV 195 651 (Modified) [36] |  |  | 3 | 3 | 3 | 3 | 3 | 3 | 3 | 3 | n.a. | n.a. | n.a.
Banned fibres
Asbestos |  |  | n.i.u. | n.i.u. | n.i.u. | n.i.u. | n.i.u. | n.i.u. | n.i.u. | n.i.u. | n.a. | n.a. | n.a.
Synthetic polymer microplastics in decorative articles [41] |  |  | n.i.u. | n.i.u. | n.i.u. | n.i.u. | n.i.u. | n.i.u. | n.i.u. | n.i.u. | n.a. | n.a. | n.a.
Releasable synthetic glitter |  |  | u.o. | u.o. | u.o. | u.o. | u.o. | u.o. | u.o. | u.o. | n.a. | n.a. | n.a.
H-Phrases
H340 |  |  | n.a. | n.a. | n.a. | n.a. | n.a. | n.a. | n.a. | n.a. | n.i.u. | n.i.u. | n.i.u.
H341 |  |  | n.a. | n.a. | n.a. | n.a. | n.a. | n.a. | n.a. | n.a. | n.i.u. | n.i.u. | n.i.u.
H350 |  |  | n.a. | n.a. | n.a. | n.a. | n.a. | n.a. | n.a. | n.a. | n.i.u. | n.i.u. | n.i.u.
H351 |  |  | n.a. | n.a. | n.a. | n.a. | n.a. | n.a. | n.a. | n.a. | n.i.u. | n.i.u. | n.i.u.
H360 |  |  | n.a. | n.a. | n.a. | n.a. | n.a. | n.a. | n.a. | n.a. | n.i.u. | n.i.u. | n.i.u.
H361 |  |  | n.a. | n.a. | n.a. | n.a. | n.a. | n.a. | n.a. | n.a. | n.i.u. | n.i.u. | n.i.u.
H400 |  |  | n.a. | n.a. | n.a. | n.a. | n.a. | n.a. | n.a. | n.a. | u.o. | u.o. | u.o.
H410 |  |  | n.a. | n.a. | n.a. | n.a. | n.a. | n.a. | n.a. | n.a. | u.o. | u.o. | u.o.
H411 |  |  | n.a. | n.a. | n.a. | n.a. | n.a. | n.a. | n.a. | n.a. | u.o. | u.o. | u.o.
H413 |  |  | n.a. | n.a. | n.a. | n.a. | n.a. | n.a. | n.a. | n.a. | u.o. | u.o. | u.o.
H420 |  |  | n.a. | n.a. | n.a. | n.a. | n.a. | n.a. | n.a. | n.a. | u.o. | u.o. | u.o.

## RSL 01-01-2026
Version 3 - 06.10.2025 |  |  | OEKO-TEX® STANDARD 100 | [7 empty] | OEKO-TEX® ECO PASSPORT
|  |  | Annex 4 |  |  |  | Annex 6
|  |  | I | II | III | IV | I | II | III | IV | Threshold values according to OEKO-TEX® ECO PASSPORT | Limit value for certification with restriction (see 4.7.1) | Limit values for undiluted products according to OEKO- TEX® ECO PASSPORT
| Acronym | CAS number | Baby | in direct contact with skin | with no direct contact with skin | Decoration material | Baby | in direct contact with skin | with no direct contact with skin | Decoration material
pH value [1]
pH |  |  | 4.0 - 7.5 | 4.0 - 7.5 | 4.0 - 9.0 | 4.0 - 9.0 | 4.0 - 7.5 | 4.0 - 7.5 | 4.0 - 9.0 | 4.0 - 9.0 | n.a. | n.a. | n.a.
Formaldehyde [mg/kg]
Free and partially releasable |  | 50-00-0 | n.d. [2] | 75 | 150 | 300 | n.d. [2] | 75 | 150 | 300 | 200 | 1000 | n.d. [2]
Extractable (heavy) metals [mg/kg]
Antimony | Sb | 7440-36-0, et. al. | 30 | 30 | 30 | n.a. | 30 | 30 | 30 | 30 | n.a. | n.a. | n.a.
Arsenic | As | 7440-38-2, et. al. | 0.2 | 1 | 1 | 1 | 0.2 | 0.2 | 0.2 | 0.2 | n.a. | n.a. | n.a.
Barium | Ba | 7440-39-3, et. al. | 1000 | 1000 | 1000 | 1000 | 1000 | 1000 | 1000 | 1000 | n.a. | n.a. | n.a.
Cadmium | Cd | 7440-43-9, et. al. | 0.1 | 0.1 | 0.1 | 0.1 | 0.1 | 0.1 | 0.1 | 0.1 | n.a. | n.a. | n.a.
Cobalt | Co | 7440-48-4, et. al. | 1 | 4 | 4 | 4 | 1 | 1 | 1 | 1 | n.a. | n.a. | n.a.
Chromium | Cr | 7440-47-3, et.al. | 1 | 2 | 2 | 2 | 1 | 1 | 1 | 1 | n.a. | n.a. | n.a.
Chromium (VI) | Cr VI | 18540-29-9 | 0.5 | 0.5 | 0.5 | 0.5 | 0.5 | 0.5 | 0.5 | 0.5 | n.a. | n.a. | n.a.
Copper | Cu | 7440-50-8, et. al. | 25 [3] | 50 [3] | 50 [3] | 50 [3] | 25 [3] | 50 [3] | 50 [3] | 50 [3] | n.a. | n.a. | n.a.
Mercury | Hg | 7439-97-6, et. al. | 0.02 | 0.02 | 0.02 | 0.02 | 0.02 | 0.02 | 0.02 | 0.02 | n.a. | n.a. | n.a.
Manganese | Mn | 7439-96-5, et. al. | n.a. | n.a. | n.a. | n.a. | 90 | 90 | 90 | 90 | n.a. | n.a. | n.a.
Nickel [4] | Ni | 7440-02-0, et. al. | 1 [5] | 4 [6] | 4 [6] | 4 [6] | 1 [5] | 1 | 1 | 1 | n.a. | n.a. | n.a.
Lead | Pb | 7439-92-1, et. al. | 0.2 | 1 [7] | 1 [7] | 1 [7] | 0.2 | 0.2 [7] | 0.2 [7] | 0.2 [7] | n.a. | n.a. | n.a.
Selenium | Se | 7782-49-2, et. al. | 100 | 100 | 100 | 100 | 100 | 100 | 100 | 100 | n.a. | n.a. | n.a.
Zinc | Zn | 7440-66-6, et. al. | n.a. | n.a. | n.a. | n.a. | 750 | 750 | 750 | 750 | n.a. | n.a. | n.a.
Heavy metals total content [mg/kg]
Antimony | Sb | 7440-36-0, et. al. | n.a. | n.a. | n.a. | n.a. | n.a. | n.a. | n.a. | n.a. | 50 [8] | 250 [8] | 50 [8]
Arsenic | As | 7440-38-2, et. al. | 100 | 100 | 100 | 100 | 100 | 100 | 100 | 100 | 50 | 250 | 50
Barium | Ba | 7440-39-3, et. al. | n.a. | n.a. | n.a. | n.a. | n.a. | n.a. | n.a. | n.a. | 100 [8] | 500 [8] | 100 [8]
Cadmium | Cd | 7440-43-9, et. al. | 40 | 40.0 [7] | 40.0 [7] | 40.0 [7] | 40 | 40.0 [7] | 40.0 [7] | 40.0 [7] | 20 | 100 | 20
Cobalt | Co | 7440-48-4, et. al. | n.a. | n.a. | n.a. | n.a. | n.a. | n.a. | n.a. | n.a. | 200 [8] | 1000 [8] | 200 [8]
Chromium [9] | Cr | 7440-47-3, et.al. | n.a. | n.a. | n.a. | n.a. | n.a. | n.a. | n.a. | n.a. | 100 [8] | 500 [8] | 100 [8]
Chromium (VI) | Cr VI | 18540-29-9 | n.a. | n.a. | n.a. | n.a. | n.a. | n.a. | n.a. | n.a. | 3 | 15 | 3
Copper | Cu | 7440-50-8, et. al. | n.a. | n.a. | n.a. | n.a. | n.a. | n.a. | n.a. | n.a. | 250 [8] | 1250 [8] | 250 [8]
Iron | Fe | 7439-89-6, et. al. | n.a. | n.a. | n.a. | n.a. | n.a. | n.a. | n.a. | n.a. | 2500 [8] [10] | 12500 [8] [10] | 2500 [8] [10]
Mercury | Hg | 7439-97-6, et. al. | 0.5 | 0.5 | 0.5 | 0.5 | 0.5 | 0.5 | 0.5 | 0.5 | 4 | 20 | 0.5
Manganese | Mn | 7439-96-5, et. al. | n.a. | n.a. | n.a. | n.a. | n.a. | n.a. | n.a. | n.a. | 500 [8] | 2500 [8] | 500 [8]
Nickel [4] | Ni | 7440-02-0, et. al. | n.a. | n.a. | n.a. | n.a. | n.a. | n.a. | n.a. | n.a. | 200 [8] | 1000 [8] | 200 [8]
Lead | Pb | 7439-92-1, et. al. | n.a. | n.a. | n.a. | n.a. | n.a. | n.a. | n.a. | n.a. | 90 | 450 | 75
Lead for metallic material | Pb | 7439-92-1, et. al. | 90 | 90.0 [7] | 90.0 [7] | 90.0 [7] | 90 | 90.0 [7] | 90.0 [7] | 90.0 [7] | n.a. | n.a. | n.a.
Lead for plastic, coatings | Pb | 7439-92-1, et. al. | 90 | 90.0 [7] | 90.0 [7] | 90.0 [7] | 75 | 75.0 [7] | 75.0 [7] | 75.0 [7] | n.a. | n.a. | n.a.
Selenium | Se | 7782-49-2, et. al. | n.a. | n.a. | n.a. | n.a. | n.a. | n.a. | n.a. | n.a. | 20 [8] | 100 [8] | 20 [8]
Silver | Ag | 7440-22-4, et. al. | n.a. | n.a. | n.a. | n.a. | n.a. | n.a. | n.a. | n.a. | 100 [8] [10] | 500 [8] [10] | 100 [8] [10]
Tin | Sn | 7440-31-5, et. al. | n.a. | n.a. | n.a. | n.a. | n.a. | n.a. | n.a. | n.a. | 250 [8] [10] | 1250 [8] [10] | 250 [8] [10]
Zinc | Zn | 7440-66-6, et. al. | n.a. | n.a. | n.a. | n.a. | n.a. | n.a. | n.a. | n.a. | 1500 [8] | 7500 [8] | 1500 [8]
Pesticides [mg/kg]
Methoxychlor |  | 72-43-5 et.al. | 0.01 | 0.01 | 0.01 | 0.01 | 0.01 | 0.01 | 0.01 | 0.01 | n.i.u. | n.i.u. | n.i.u.
2,4,5-T |  | 93-76-5 | 0.5 | 1 | 1 | 1 | 0.5 | 1 | 1 | 1 | n.i.u. | n.i.u. | n.i.u.
2,4-D |  | 94-75-7 | 0.5 | 1 | 1 | 1 | 0.5 | 1 | 1 | 1 | n.i.u. | n.i.u. | n.i.u.
Acetamiprid |  | 135410-20-7, 160430-64-8 | 0.5 | 1 | 1 | 1 | 0.5 | 1 | 1 | 1 | n.i.u. | n.i.u. | n.i.u.
Aldicarb |  | 116-06-3 | 0.5 | 1 | 1 | 1 | 0.5 | 1 | 1 | 1 | n.i.u. | n.i.u. | n.i.u.
Aldrin |  | 309-00-2 | 0.5 | 1 | 1 | 1 | 0.5 | 1 | 1 | 1 | n.i.u. | n.i.u. | n.i.u.
Azinophosethyl |  | 2642-71-9 | 0.5 | 1 | 1 | 1 | 0.5 | 1 | 1 | 1 | n.i.u. | n.i.u. | n.i.u.
Azinophosmethyl |  | 86-50-0 | 0.5 | 1 | 1 | 1 | 0.5 | 1 | 1 | 1 | n.i.u. | n.i.u. | n.i.u.
Bromophos-ethyl |  | 4824-78-6 | 0.5 | 1 | 1 | 1 | 0.5 | 1 | 1 | 1 | n.i.u. | n.i.u. | n.i.u.
Captafol |  | 2425-06-1 | 0.5 | 1 | 1 | 1 | 0.5 | 1 | 1 | 1 | n.i.u. | n.i.u. | n.i.u.
Carbaryl |  | 63-25-2 | 0.5 | 1 | 1 | 1 | 0.5 | 1 | 1 | 1 | n.i.u. | n.i.u. | n.i.u.
Carbendazim |  | 10605-21-7 | 0.5 | 1 | 1 | 1 | 0.5 | 1 | 1 | 1 | n.i.u. | n.i.u. | n.i.u.
Chlorbenzilate |  | 510-15-6 | 0.5 | 1 | 1 | 1 | 0.5 | 1 | 1 | 1 | n.i.u. | n.i.u. | n.i.u.
Chlordane |  | 57-74-9 | 0.5 | 1 | 1 | 1 | 0.5 | 1 | 1 | 1 | n.i.u. | n.i.u. | n.i.u.
Chlordimeform |  | 6164-98-3 | 0.5 | 1 | 1 | 1 | 0.5 | 1 | 1 | 1 | n.i.u. | n.i.u. | n.i.u.
Chlorfenvinphos |  | 470-90-6 | 0.5 | 1 | 1 | 1 | 0.5 | 1 | 1 | 1 | n.i.u. | n.i.u. | n.i.u.
Chlorothalonil |  | 1897-45-6 | 0.5 | 1 | 1 | 1 | 0.5 | 1 | 1 | 1 | n.i.u. | n.i.u. | n.i.u.
Clothianidin |  | 210880-92-5 | 0.5 | 1 | 1 | 1 | 0.5 | 1 | 1 | 1 | n.i.u. | n.i.u. | n.i.u.
Coumaphos |  | 56-72-4 | 0.5 | 1 | 1 | 1 | 0.5 | 1 | 1 | 1 | n.i.u. | n.i.u. | n.i.u.
Cyfluthrin |  | 68359-37-5 | 0.5 | 1 | 1 | 1 | 0.5 | 1 | 1 | 1 | n.i.u. | n.i.u. | n.i.u.
Cyhalothrin |  | 91465-08-6 | 0.5 | 1 | 1 | 1 | 0.5 | 1 | 1 | 1 | n.i.u. | n.i.u. | n.i.u.
Cypermethrin |  | 52315-07-8 | 0.5 | 1 | 1 | 1 | 0.5 | 1 | 1 | 1 | n.i.u. | n.i.u. | n.i.u.
DEF |  | 78-48-8 | 0.5 | 1 | 1 | 1 | 0.5 | 1 | 1 | 1 | n.i.u. | n.i.u. | n.i.u.
Deltamethrin |  | 52918-63-5 | 0.5 | 1 | 1 | 1 | 0.5 | 1 | 1 | 1 | n.i.u. | n.i.u. | n.i.u.
DDD |  | 53-19-0, 72-54-8 | 0.5 | 1 | 1 | 1 | 0.5 | 1 | 1 | 1 | n.i.u. | n.i.u. | n.i.u.
DDE |  | 3424-82-6, 72-55-9 | 0.5 | 1 | 1 | 1 | 0.5 | 1 | 1 | 1 | n.i.u. | n.i.u. | n.i.u.
DDT |  | 50-29-3, 789-02-6 | 0.5 | 1 | 1 | 1 | 0.5 | 1 | 1 | 1 | n.i.u. | n.i.u. | n.i.u.
Diazinon |  | 333-41-5 | 0.5 | 1 | 1 | 1 | 0.5 | 1 | 1 | 1 | n.i.u. | n.i.u. | n.i.u.
Dichlorophene |  | 97-23-4 | 0.5 | 1 | 1 | 1 | 0.5 | 1 | 1 | 1 | n.i.u. | n.i.u. | n.i.u.
Dicofol |  | 115-32-2 | 0.5 | 1 | 1 | 1 | 0.5 | 1 | 1 | 1 | n.i.u. | n.i.u. | n.i.u.
Dichlorprop |  | 120-36-5 | 0.5 | 1 | 1 | 1 | 0.5 | 1 | 1 | 1 | n.i.u. | n.i.u. | n.i.u.
Dicrotophos |  | 141-66-2 | 0.5 | 1 | 1 | 1 | 0.5 | 1 | 1 | 1 | n.i.u. | n.i.u. | n.i.u.
Dieldrine |  | 60-57-1 | 0.5 | 1 | 1 | 1 | 0.5 | 1 | 1 | 1 | n.i.u. | n.i.u. | n.i.u.
Dimethoate |  | 60-51-5 | 0.5 | 1 | 1 | 1 | 0.5 | 1 | 1 | 1 | n.i.u. | n.i.u. | n.i.u.
Dinoseb, its salts and acetate |  | 88-85-7 et. al. | 0.5 | 1 | 1 | 1 | 0.5 | 1 | 1 | 1 | n.i.u. | n.i.u. | n.i.u.
Dinotefuran |  | 165252-70-0 | 0.5 | 1 | 1 | 1 | 0.5 | 1 | 1 | 1 | n.i.u. | n.i.u. | n.i.u.
DTTB |  | 63405-99-2 | 0.5 | 1 | 1 | 1 | 0.5 | 1 | 1 | 1 | n.i.u. | n.i.u. | n.i.u.
Endosulfan |  | 115-29-7 | 0.5 | 1 | 1 | 1 | 0.5 | 1 | 1 | 1 | n.i.u. | n.i.u. | n.i.u.
Endosulfan, α- |  | 959-98-8 | 0.5 | 1 | 1 | 1 | 0.5 | 1 | 1 | 1 | n.i.u. | n.i.u. | n.i.u.
Endosulfan, β- |  | 33213-65-9 | 0.5 | 1 | 1 | 1 | 0.5 | 1 | 1 | 1 | n.i.u. | n.i.u. | n.i.u.
Endrin |  | 72-20-8 | 0.5 | 1 | 1 | 1 | 0.5 | 1 | 1 | 1 | n.i.u. | n.i.u. | n.i.u.
Esfenvalerate |  | 66230-04-4 | 0.5 | 1 | 1 | 1 | 0.5 | 1 | 1 | 1 | n.i.u. | n.i.u. | n.i.u.
Fenvalerate |  | 51630-58-1 | 0.5 | 1 | 1 | 1 | 0.5 | 1 | 1 | 1 | n.i.u. | n.i.u. | n.i.u.
Heptachlor |  | 76-44-8 | 0.5 | 1 | 1 | 1 | 0.5 | 1 | 1 | 1 | n.i.u. | n.i.u. | n.i.u.
Heptachloroepoxide |  | 1024-57-3, 28044-83-9 | 0.5 | 1 | 1 | 1 | 0.5 | 1 | 1 | 1 | n.i.u. | n.i.u. | n.i.u.
Hexachlorobenzene |  | 118-74-1 | 0.5 | 1 | 1 | 1 | 0.5 | 1 | 1 | 1 | n.i.u. | n.i.u. | n.i.u.
Hexachlorocyclohexane, α- |  | 319-84-6 | 0.5 | 1 | 1 | 1 | 0.5 | 1 | 1 | 1 | n.i.u. | n.i.u. | n.i.u.
Hexachlorocyclohexane, β- |  | 319-85-7 | 0.5 | 1 | 1 | 1 | 0.5 | 1 | 1 | 1 | n.i.u. | n.i.u. | n.i.u.
Hexachlorocyclohexane, δ- |  | 319-86-8 | 0.5 | 1 | 1 | 1 | 0.5 | 1 | 1 | 1 | n.i.u. | n.i.u. | n.i.u.
Imidacloprid |  | 105827-78-9, 138261-41-3 | 0.5 | 1 | 1 | 1 | 0.5 | 1 | 1 | 1 | n.i.u. | n.i.u. | n.i.u.
Isodrin |  | 465-73-6 | 0.5 | 1 | 1 | 1 | 0.5 | 1 | 1 | 1 | n.i.u. | n.i.u. | n.i.u.
Kelevan |  | 4234-79-1 | 0.5 | 1 | 1 | 1 | 0.5 | 1 | 1 | 1 | n.i.u. | n.i.u. | n.i.u.
Kepone |  | 143-50-0 | 0.5 | 1 | 1 | 1 | 0.5 | 1 | 1 | 1 | n.i.u. | n.i.u. | n.i.u.
Lindane |  | 58-89-9 | 0.5 | 1 | 1 | 1 | 0.5 | 1 | 1 | 1 | n.i.u. | n.i.u. | n.i.u.
Malathion |  | 121-75-5 | 0.5 | 1 | 1 | 1 | 0.5 | 1 | 1 | 1 | n.i.u. | n.i.u. | n.i.u.
MCPA |  | 94-74-6 | 0.5 | 1 | 1 | 1 | 0.5 | 1 | 1 | 1 | n.i.u. | n.i.u. | n.i.u.
MCPB |  | 94-81-5 | 0.5 | 1 | 1 | 1 | 0.5 | 1 | 1 | 1 | n.i.u. | n.i.u. | n.i.u.
Mecoprop |  | 93-65-2 | 0.5 | 1 | 1 | 1 | 0.5 | 1 | 1 | 1 | n.i.u. | n.i.u. | n.i.u.
Metamidophos |  | 10265-92-6 | 0.5 | 1 | 1 | 1 | 0.5 | 1 | 1 | 1 | n.i.u. | n.i.u. | n.i.u.
Mirex |  | 2385-85-5 | 0.5 | 1 | 1 | 1 | 0.5 | 1 | 1 | 1 | n.i.u. | n.i.u. | n.i.u.
Monocrotophos |  | 6923-22-4 | 0.5 | 1 | 1 | 1 | 0.5 | 1 | 1 | 1 | n.i.u. | n.i.u. | n.i.u.
Nitenpyram |  | 150824-47-8, 120738-89-8 | 0.5 | 1 | 1 | 1 | 0.5 | 1 | 1 | 1 | n.i.u. | n.i.u. | n.i.u.
Parathion |  | 56-38-2 | 0.5 | 1 | 1 | 1 | 0.5 | 1 | 1 | 1 | n.i.u. | n.i.u. | n.i.u.
Parathion-methyl |  | 298-00-0 | 0.5 | 1 | 1 | 1 | 0.5 | 1 | 1 | 1 | n.i.u. | n.i.u. | n.i.u.
Perthane |  | 72-56-0 | 0.5 | 1 | 1 | 1 | 0.5 | 1 | 1 | 1 | n.i.u. | n.i.u. | n.i.u.
Phosdrin, Mevinphos |  | 7786-34-7 | 0.5 | 1 | 1 | 1 | 0.5 | 1 | 1 | 1 | n.i.u. | n.i.u. | n.i.u.
Phosphamidone |  | 13171-21-6 | 0.5 | 1 | 1 | 1 | 0.5 | 1 | 1 | 1 | n.i.u. | n.i.u. | n.i.u.
Propethamphos |  | 31218-83-4 | 0.5 | 1 | 1 | 1 | 0.5 | 1 | 1 | 1 | n.i.u. | n.i.u. | n.i.u.
Profenophos |  | 41198-08-7 | 0.5 | 1 | 1 | 1 | 0.5 | 1 | 1 | 1 | n.i.u. | n.i.u. | n.i.u.
Silafluofen |  | 105024-66-6 | 0.5 | 1 | 1 | 1 | 0.5 | 1 | 1 | 1 | n.i.u. | n.i.u. | n.i.u.
Strobane |  | 8001-50-1 | 0.5 | 1 | 1 | 1 | 0.5 | 1 | 1 | 1 | n.i.u. | n.i.u. | n.i.u.
Quinalphos |  | 13593-03-8 | 0.5 | 1 | 1 | 1 | 0.5 | 1 | 1 | 1 | n.i.u. | n.i.u. | n.i.u.
Telodrin |  | 297-78-9 | 0.5 | 1 | 1 | 1 | 0.5 | 1 | 1 | 1 | n.i.u. | n.i.u. | n.i.u.
Thiacloprid |  | 111988-49-9 | 0.5 | 1 | 1 | 1 | 0.5 | 1 | 1 | 1 | n.i.u. | n.i.u. | n.i.u.
Thiamethoxam |  | 153719-23-4 | 0.5 | 1 | 1 | 1 | 0.5 | 1 | 1 | 1 | n.i.u. | n.i.u. | n.i.u.
Tolyfluanid |  | 731-27-1 | 0.5 | 1 | 1 | 1 | 0.5 | 1 | 1 | 1 | n.i.u. | n.i.u. | n.i.u.
Toxaphene |  | 8001-35-2 | 0.5 | 1 | 1 | 1 | 0.5 | 1 | 1 | 1 | n.i.u. | n.i.u. | n.i.u.
Trifluralin |  | 1582-09-8 | 0.5 | 1 | 1 | 1 | 0.5 | 1 | 1 | 1 | n.i.u. | n.i.u. | n.i.u.
Sum of above pesticides |  |  | 0.5 | 1 | 1 | 1 | 0.5 | 1 | 1 | 1 | n.i.u. | n.i.u. | n.i.u.
Glyphosate and salts (e.g. Isopropylammonium- salt, potassium salt, ammonium salt) |  | 1071-83-6, 38641-94-0, 70901-12-1, 40465-66-5, et.al. | 5 | 5 | 5 | 5 | 5 | 5 | 5 | 5 | n.i.u. | n.i.u. | n.i.u.
Atrazine |  | 1912-24-9 | u.o. | u.o. | u.o. | u.o. | u.o. | u.o. | u.o. | u.o. | n.a. | n.a. | n.a.
Bendiocarb |  | 22781-23-3 | u.o. | u.o. | u.o. | u.o. | u.o. | u.o. | u.o. | u.o. | n.a. | n.a. | n.a.
Bifenthrin |  | 82657-04-3 | u.o. | u.o. | u.o. | u.o. | u.o. | u.o. | u.o. | u.o. | n.a. | n.a. | n.a.
Bioresmethrin (Resmethrin) |  | 28434-01-7 | u.o. | u.o. | u.o. | u.o. | u.o. | u.o. | u.o. | u.o. | n.a. | n.a. | n.a.
Buprofezin |  | 69327-76-0 | u.o. | u.o. | u.o. | u.o. | u.o. | u.o. | u.o. | u.o. | n.a. | n.a. | n.a.
Captafol |  | 2425-06-1 | u.o. | u.o. | u.o. | u.o. | u.o. | u.o. | u.o. | u.o. | n.a. | n.a. | n.a.
Carbosulfan |  | 55285-14-8 | u.o. | u.o. | u.o. | u.o. | u.o. | u.o. | u.o. | u.o. | n.a. | n.a. | n.a.
Chlorfenapyr |  | 122453-73-0 | u.o. | u.o. | u.o. | u.o. | u.o. | u.o. | u.o. | u.o. | n.a. | n.a. | n.a.
Chlorfluazuron |  | 71422-67-8 | u.o. | u.o. | u.o. | u.o. | u.o. | u.o. | u.o. | u.o. | n.a. | n.a. | n.a.
Chlorpyrifos-ethyl |  | 2921-88-2 | u.o. | u.o. | u.o. | u.o. | u.o. | u.o. | u.o. | u.o. | n.a. | n.a. | n.a.
Chlorpyrifos-methyl |  | 5598-13-0 | u.o. | u.o. | u.o. | u.o. | u.o. | u.o. | u.o. | u.o. | n.a. | n.a. | n.a.
Clethodim |  | 99129-21-2 | u.o. | u.o. | u.o. | u.o. | u.o. | u.o. | u.o. | u.o. | n.a. | n.a. | n.a.
Cyclanilide |  | 113136-77-9 | u.o. | u.o. | u.o. | u.o. | u.o. | u.o. | u.o. | u.o. | n.a. | n.a. | n.a.
Diafenthiuron |  | 80060-09-9 | u.o. | u.o. | u.o. | u.o. | u.o. | u.o. | u.o. | u.o. | n.a. | n.a. | n.a.
Dichlofenthion |  | 97-17-6 | u.o. | u.o. | u.o. | u.o. | u.o. | u.o. | u.o. | u.o. | n.a. | n.a. | n.a.
Dichlorvos |  | 62-73-7 | u.o. | u.o. | u.o. | u.o. | u.o. | u.o. | u.o. | u.o. | n.a. | n.a. | n.a.
Diflubenzuron |  | 35367-38-5 | u.o. | u.o. | u.o. | u.o. | u.o. | u.o. | u.o. | u.o. | n.a. | n.a. | n.a.
Diuron |  | 330-54-1 | u.o. | u.o. | u.o. | u.o. | u.o. | u.o. | u.o. | u.o. | n.a. | n.a. | n.a.
Empenthrin |  | 54406-48-3 | u.o. | u.o. | u.o. | u.o. | u.o. | u.o. | u.o. | u.o. | n.a. | n.a. | n.a.
Endosulfansulfate |  | 1031-07-8 | u.o. | u.o. | u.o. | u.o. | u.o. | u.o. | u.o. | u.o. | n.a. | n.a. | n.a.
Ethion |  | 563-12-2 | u.o. | u.o. | u.o. | u.o. | u.o. | u.o. | u.o. | u.o. | n.a. | n.a. | n.a.
Fenchlorphos |  | 299-84-3 | u.o. | u.o. | u.o. | u.o. | u.o. | u.o. | u.o. | u.o. | n.a. | n.a. | n.a.
Fenitrothion |  | 122-14-5 | u.o. | u.o. | u.o. | u.o. | u.o. | u.o. | u.o. | u.o. | n.a. | n.a. | n.a.
Fenpropathrin |  | 39515-41-8 | u.o. | u.o. | u.o. | u.o. | u.o. | u.o. | u.o. | u.o. | n.a. | n.a. | n.a.
Fenthion |  | 55-38-9 | u.o. | u.o. | u.o. | u.o. | u.o. | u.o. | u.o. | u.o. | n.a. | n.a. | n.a.
Fipronil |  | 120068-37-3 | u.o. | u.o. | u.o. | u.o. | u.o. | u.o. | u.o. | u.o. | n.a. | n.a. | n.a.
Flumethrin |  | 69770-45-2 | u.o. | u.o. | u.o. | u.o. | u.o. | u.o. | u.o. | u.o. | n.a. | n.a. | n.a.
Lufenuron |  | 103055-07-8 | u.o. | u.o. | u.o. | u.o. | u.o. | u.o. | u.o. | u.o. | n.a. | n.a. | n.a.
Metam-sodium |  | 137-42-8 | u.o. | u.o. | u.o. | u.o. | u.o. | u.o. | u.o. | u.o. | n.a. | n.a. | n.a.
Methomyl |  | 16752-77-5 | u.o. | u.o. | u.o. | u.o. | u.o. | u.o. | u.o. | u.o. | n.a. | n.a. | n.a.
Metolachlor |  | 51218-45-2 | u.o. | u.o. | u.o. | u.o. | u.o. | u.o. | u.o. | u.o. | n.a. | n.a. | n.a.
Pendimethalin |  | 40487-42-1 | u.o. | u.o. | u.o. | u.o. | u.o. | u.o. | u.o. | u.o. | n.a. | n.a. | n.a.
Phosmet |  | 732-11-6 | u.o. | u.o. | u.o. | u.o. | u.o. | u.o. | u.o. | u.o. | n.a. | n.a. | n.a.
Phoxim, Baythion |  | 14816-18-3 | u.o. | u.o. | u.o. | u.o. | u.o. | u.o. | u.o. | u.o. | n.a. | n.a. | n.a.
Pirimiphos-ethyl |  | 23505-41-1 | u.o. | u.o. | u.o. | u.o. | u.o. | u.o. | u.o. | u.o. | n.a. | n.a. | n.a.
Pirimiphos-methyl |  | 29232-93-7 | u.o. | u.o. | u.o. | u.o. | u.o. | u.o. | u.o. | u.o. | n.a. | n.a. | n.a.
Prometryn |  | 83653-07-0 | u.o. | u.o. | u.o. | u.o. | u.o. | u.o. | u.o. | u.o. | n.a. | n.a. | n.a.
Pymetrozine |  | 123312-89-0 | u.o. | u.o. | u.o. | u.o. | u.o. | u.o. | u.o. | u.o. | n.a. | n.a. | n.a.
Pyrethrums |  | 8003-34-7 | u.o. | u.o. | u.o. | u.o. | u.o. | u.o. | u.o. | u.o. | n.a. | n.a. | n.a.
Quintozine |  | 82-68-8 | u.o. | u.o. | u.o. | u.o. | u.o. | u.o. | u.o. | u.o. | n.a. | n.a. | n.a.
Teflubenzuron |  | 83121-18-0 | u.o. | u.o. | u.o. | u.o. | u.o. | u.o. | u.o. | u.o. | n.a. | n.a. | n.a.
Tetrachlorvinphos |  | 961-11-5 | u.o. | u.o. | u.o. | u.o. | u.o. | u.o. | u.o. | u.o. | n.a. | n.a. | n.a.
Thidiazuron |  | 51707-55-2 | u.o. | u.o. | u.o. | u.o. | u.o. | u.o. | u.o. | u.o. | n.a. | n.a. | n.a.
Thiodicarb |  | 59669-26-0 | u.o. | u.o. | u.o. | u.o. | u.o. | u.o. | u.o. | u.o. | n.a. | n.a. | n.a.
Tolclofos-methyl |  | 57018-04-9 | u.o. | u.o. | u.o. | u.o. | u.o. | u.o. | u.o. | u.o. | n.a. | n.a. | n.a.
Transfluthrin |  | 118712-89-3 | u.o. | u.o. | u.o. | u.o. | u.o. | u.o. | u.o. | u.o. | n.a. | n.a. | n.a.
Trifloxysulfuron-sodium |  | 199119-58-9 | u.o. | u.o. | u.o. | u.o. | u.o. | u.o. | u.o. | u.o. | n.a. | n.a. | n.a.
Triflumuron |  | 64628-44-0 | u.o. | u.o. | u.o. | u.o. | u.o. | u.o. | u.o. | u.o. | n.a. | n.a. | n.a.
Chlorinated phenols [mg/kg]
2-Chlorophenol |  | 95-57-8 | 0.5 | 3 | 3 | 3 | 0.5 | 1 | 1 | 1 | 5 | 25 | 0.5
3-Chlorophenol |  | 108-43-0 | 0.5 | 3 | 3 | 3 | 0.5 | 1 | 1 | 1 | 5 | 25 | 0.5
4-Chlorophenol |  | 106-48-9 | 0.5 | 3 | 3 | 3 | 0.5 | 1 | 1 | 1 | 5 | 25 | 0.5
Sum Monochlorophenols | MCP |  | 0.5 | 3 | 3 | 3 | 0.5 | 1 | 1 | 1 | 5 | 25 | 0.5
2,3-Dichlorophenol |  | 576-24-9 | 0.5 | 3 | 3 | 3 | 0.5 | 1 | 1 | 1 | 5 | 25 | 0.5
2,4-Dichlorophenol |  | 120-83-2 | 0.5 | 3 | 3 | 3 | 0.5 | 1 | 1 | 1 | 5 | 25 | 0.5
2,5-Dichlorophenol |  | 583-78-8 | 0.5 | 3 | 3 | 3 | 0.5 | 1 | 1 | 1 | 5 | 25 | 0.5
2,6-Dichlorophenol |  | 87-65-0 | 0.5 | 3 | 3 | 3 | 0.5 | 1 | 1 | 1 | 5 | 25 | 0.5
3,4-Dichlorophenol |  | 95-77-2 | 0.5 | 3 | 3 | 3 | 0.5 | 1 | 1 | 1 | 5 | 25 | 0.5
3,5-Dichlorophenol |  | 591-35-5 | 0.5 | 3 | 3 | 3 | 0.5 | 1 | 1 | 1 | 5 | 25 | 0.5
Sum Dichlorophenols | DCP |  | 0.5 | 3 | 3 | 3 | 0.5 | 1 | 1 | 1 | 5 | 25 | 0.5
2,3,4-Trichlorophenol |  | 15950-66-0 | 0.2 | 2 | 2 | 2 | 0.2 | 1 | 1 | 1 | 2 | 10 | 0.2
2,3,5-Trichlorophenol |  | 933-78-8 | 0.2 | 2 | 2 | 2 | 0.2 | 1 | 1 | 1 | 2 | 10 | 0.2
2,3,6-Trichlorophenol |  | 933-75-5 | 0.2 | 2 | 2 | 2 | 0.2 | 1 | 1 | 1 | 2 | 10 | 0.2
2,4,5-Trichlorophenol |  | 95-95-4 | 0.2 | 2 | 2 | 2 | 0.2 | 1 | 1 | 1 | 2 | 10 | 0.2
2,4,6-Trichlorophenol |  | 88-06-2 | 0.2 | 2 | 2 | 2 | 0.2 | 1 | 1 | 1 | 2 | 10 | 0.2
3,4,5-Trichlorophenol |  | 609-19-8 | 0.2 | 2 | 2 | 2 | 0.2 | 1 | 1 | 1 | 2 | 10 | 0.2
Sum Trichlorophenols | TrCP |  | 0.2 | 2 | 2 | 2 | 0.2 | 1 | 1 | 1 | 2 | 10 | 0.2
2,3,4,5-Tetrachlorophenol |  | 4901-51-3 | 0.05 | 0.5 | 0.5 | 0.5 | 0.05 | 0.25 | 0.25 | 0.25 | 0.5 | 2.5 | 0.05
2,3,4,6-Tetrachlorophenol |  | 58-90-2 | 0.05 | 0.5 | 0.5 | 0.5 | 0.05 | 0.25 | 0.25 | 0.25 | 0.5 | 2.5 | 0.05
2,3,5,6-Tetrachlorophenol |  | 935-95-5 | 0.05 | 0.5 | 0.5 | 0.5 | 0.05 | 0.25 | 0.25 | 0.25 | 0.5 | 2.5 | 0.05
Sum Tetrachlorophenols | TeCP |  | 0.05 | 0.5 | 0.5 | 0.5 | 0.05 | 0.25 | 0.25 | 0.25 | 0.5 | 2.5 | 0.05
Pentachlorophenol (PCP) | PCP | 87-86-5 | 0.05 | 0.5 | 0.5 | 0.5 | 0.05 | 0.25 | 0.25 | 0.25 | 0.5 | 2.5 | 0.05
Plasticizer/Phthalates [mg/kg]
Benzylbutylphthalate | BBP | 85-68-7 | 500 | 500 | 500 | 500 | 100 | 100 | 100 | 100 | 250 | 1000 | 100
Dimethylphthalate | DMP | 131-11-3 | 500 | 500 | 500 | 500 | 100 | 100 | 100 | 100 | 250 | 1000 | 100
Diethylphthalate | DEP | 84-66-2 | 500 | 500 | 500 | 500 | 100 | 100 | 100 | 100 | 250 | 1000 | 100
Dibutylphthalate | DBP | 84-74-2 | 500 | 500 | 500 | 500 | 100 | 100 | 100 | 100 | 250 | 1000 | 100
Di-(2-methoxyethyl)phthalate | DMEP | 117-82-8 | 500 | 500 | 500 | 500 | 100 | 100 | 100 | 100 | 250 | 1000 | 100
Di-(2-ethylhexyl)phthalate | DEHP | 117-81-7 | 500 | 500 | 500 | 500 | 100 | 100 | 100 | 100 | 250 | 1000 | 100
Di-C6-8-branched alkylphthalates, C7 rich | DIHP | 71888-89-6 | 500 | 500 | 500 | 500 | 100 | 100 | 100 | 100 | 250 | 1000 | 100
Di-C7-11-branched and linear alkylphthalates | DHNUP | 68515-42-4 | 500 | 500 | 500 | 500 | 100 | 100 | 100 | 100 | 250 | 1000 | 100
Dicyclohexylphthalate | DCHP | 84-61-7 | 500 | 500 | 500 | 500 | 100 | 100 | 100 | 100 | 250 | 1000 | 100
Dihexylphthalates, branched and linear | DHxP | 68515-50-4 | 500 | 500 | 500 | 500 | 100 | 100 | 100 | 100 | 250 | 1000 | 100
Di-iso-butylphthalate | DIBP | 84-69-5 | 500 | 500 | 500 | 500 | 100 | 100 | 100 | 100 | 250 | 1000 | 100
Di-iso-hexylphthalate | DIHxP | 71850-09-4 | 500 | 500 | 500 | 500 | 100 | 100 | 100 | 100 | 250 | 1000 | 100
Di-iso-octylphthalate | DIOP | 27554-26-3 | 500 | 500 | 500 | 500 | 100 | 100 | 100 | 100 | 250 | 1000 | 100
Di-iso-nonylphthalate | DINP | 28553-12-0, 68515-48-0 | 500 | 500 | 500 | n.a. | 100 | 100 | 100 | 100 | 250 | 1000 | 100
Di-iso-decylphthalate | DIDP | 26761-40-0, 68515-49-1 | 500 | 500 | 500 | 500 | 100 | 100 | 100 | 100 | 250 | 1000 | 100
Di-n-propylphthalate | DPrP | 131-16-8 | 500 | 500 | 500 | 500 | 100 | 100 | 100 | 100 | 250 | 1000 | 100
Di-n-hexylphthalate | DHP | 84-75-3 | 500 | 500 | 500 | 500 | 100 | 100 | 100 | 100 | 250 | 1000 | 100
Di-n-octylphthalate | DNOP | 117-84-0 | 500 | 500 | 500 | 500 | 100 | 100 | 100 | 100 | 250 | 1000 | 100
Di-n-nonylphthalate | DNP | 84-76-4 | 500 | 500 | 500 | 500 | 100 | 100 | 100 | 100 | 250 | 1000 | 100
Di-pentylphthalate (n-, iso-, or mixed) | DPP | 131-18-0, 605-50-5, 776297-69-9, 84777-06-0 | 500 | 500 | 500 | 500 | 100 | 100 | 100 | 100 | 250 | 1000 | 100
1,2-Benzenedicarboxylic acid, di-C6-10 alkyl esters |  | 68515-51-5 | 500 | 500 | 500 | 500 | 100 | 100 | 100 | 100 | 250 | 1000 | 100
1,2-Benzenedicarboxylic acid, mixed decyl and hexyl and octyl diesters |  | 68648-93-1 | 500 | 500 | 500 | 500 | 100 | 100 | 100 | 100 | 250 | 1000 | 100
Sum |  |  | 500 | 500 | 500 | n.a. | 250 | 250 | 250 | 250 | 250 | 1000 | 250
Sum without DINP |  |  | n.a. | n.a. | n.a. | 1000 | n.a. | n.a. | n.a. | n.a. | n.a. | n.a. | n.a.
Organic tin compounds [mg/kg]
Monomethyltin | MMT | Various | 1 | 2 | 2 | 2 | 0.5 | 0.5 | 0.5 | 0.5 | 5 | 25 | 0.5
Monobutyltin | MBT | Various | 1 | 2 | 2 | 2 | 0.5 | 0.5 | 0.5 | 0.5 | 5 | 25 | 0.5
Monophenyltin | MPhT | Various | 1 | 2 | 2 | 2 | 0.5 | 0.5 | 0.5 | 0.5 | 5 | 25 | 0.5
Monooctyltin | MOT | Various | 1 | 2 | 2 | 2 | 0.5 | 0.5 | 0.5 | 0.5 | 5 | 25 | 0.5
Dimethyltin | DMT | Various | 1 | 2 | 2 | 2 | 0.5 | 0.5 | 0.5 | 0.5 | 5 | 25 | 0.5
Dipropyltin | DPT | Various | 1 | 2 | 2 | 2 | 0.5 | 0.5 | 0.5 | 0.5 | 5 | 25 | 0.5
Dibutyltin | DBT | Various | 1 | 2 | 2 | 2 | 0.5 | 0.5 | 0.5 | 0.5 | 5 | 25 | 0.5
Diphenyltin | DPhT | Various | 1 | 2 | 2 | 2 | 0.5 | 0.5 | 0.5 | 0.5 | 5 | 25 | 0.5
Dioctyltin | DOT | Various | 1 | 2 | 2 | 2 | 0.5 | 0.5 | 0.5 | 0.5 | 5 | 25 | 0.5
Trimethyltin | TMT | Various | 1 | 2 | 2 | 2 | 0.5 | 0.5 | 0.5 | 0.5 | 5 | 25 | 0.5
Tripropyltin | TPT | Various | 1 | 2 | 2 | 2 | 0.5 | 0.5 | 0.5 | 0.5 | 1 | 5 | 0.5
Tributyltin | TBT | Various | 0.5 | 1 | 1 | 1 | 0.5 | 0.5 | 0.5 | 0.5 | 5 | 25 | 0.5
Triphenyltin | TPhT | Various | 0.5 | 1 | 1 | 1 | 0.5 | 0.5 | 0.5 | 0.5 | 5 | 25 | 0.5
Trioctyltin | TOT | Various | 1 | 2 | 2 | 2 | 0.5 | 0.5 | 0.5 | 0.5 | 5 | 25 | 0.5
Tricylcohexyltin | TCyHT | Various | 1 | 2 | 2 | 2 | 0.5 | 0.5 | 0.5 | 0.5 | 1 | 5 | 0.5
Tetraethyltin | TeET | Various | 1 | 2 | 2 | 2 | 0.5 | 0.5 | 0.5 | 0.5 | 1 | 5 | 0.5
Tetrabutyltin | TeBT | Various | 1 | 2 | 2 | 2 | 0.5 | 0.5 | 0.5 | 0.5 | 1 | 5 | 0.5
Tetraoctyltin | TeOT | Various | 1 | 2 | 2 | 2 | 0.5 | 0.5 | 0.5 | 0.5 | 1 | 5 | 0.5
Bisphenols [mg/kg]
Bisphenol A (4,4‘-Isopropylidenediphenol) | BPA | 80-05-7 | 10 | 10 | 10 | 10 | 10 | 10 | 10 | 10 | 100 | 500 | 10
Bisphenol B (4,4'-(1-methylpropylidene)bisphenol) | BPB | 77-40-7 | 1000 | 1000 | 1000 | 1000 | 1000 | 1000 | 1000 | 1000 | 1000 | 1000 [11] | 1000
Bisphenol AF (4,4′-(1,1,1,3,3,3-Hexafluoropropane-2,2-diyl)diphenol) | BPAF | 1478-61-1 | 1000 | 1000 | 1000 | 1000 | 1000 | 1000 | 1000 | 1000 | 1000 | 5000 | 1000
Bisphenol F (4,4′-Methylenediphenol) | BPF | 620-92-8 | 1000 | 1000 | 1000 | 1000 | 1000 | 1000 | 1000 | 1000 | 1000 | 5000 | 1000
Bisphenol S (4,4′-Sulfonyldiphenol) | BPS | 80-09-1 | 1000 | 1000 | 1000 | 1000 | 1000 | 1000 | 1000 | 1000 | 1000 | 1000 [11] | 1000
2,2′-Methylene bis(4-methyl-6-tert-butylphenol) |  | 119-47-1 | 1000 | 1000 | 1000 | 1000 | 1000 | 1000 | 1000 | 1000 | 1000 | 1000 [11] | 1000
Colourants [mg/kg]
Allergens
C.I. Disperse Blue 1 | C.I. 64 500 | 2475-45-8 | 50 | 50 | 50 | 50 | 20 | 20 | 20 | 20 | 50 | 250 | 20
C.I. Disperse Blue 3 | C.I. 61 505 | 2475-46-9 | 50 | 50 | 50 | 50 | 20 | 20 | 20 | 20 | 50 | 250 | 20
C.I. Disperse Blue 7 | C.I. 62 500 | 3179-90-6 | 50 | 50 | 50 | 50 | 20 | 20 | 20 | 20 | 50 | 250 | 20
C.I. Disperse Blue 26 | C.I. 63 305 | 3860-63-7 | 50 | 50 | 50 | 50 | 20 | 20 | 20 | 20 | 50 | 250 | 20
C.I. Disperse Blue 35 |  | 12222-75-2 | 50 | 50 | 50 | 50 | 20 | 20 | 20 | 20 | 50 | 250 | 20
C.I. Disperse Blue 102 | C.I. 111 945 | 12222-97-8, 69766-79-6 | 50 | 50 | 50 | 50 | 20 | 20 | 20 | 20 | 50 | 250 | 20
C.I. Disperse Blue 106 | C.I. 111 935 | 12223-01-7, 68516-81-4 | 50 | 50 | 50 | 50 | 20 | 20 | 20 | 20 | 50 | 250 | 20
C.I. Disperse Blue 124 | C.I. 111 938 | 61951-51-7, 15141-18-1 | 50 | 50 | 50 | 50 | 20 | 20 | 20 | 20 | 50 | 250 | 20
C.I. Disperse Brown 1 | C.I. 11 152 | 23355-64-8 | 50 | 50 | 50 | 50 | 20 | 20 | 20 | 20 | 50 | 250 | 20
C.I. Disperse Orange 1 | C.I. 11 080 | 2581-69-3 | 50 | 50 | 50 | 50 | 20 | 20 | 20 | 20 | 50 | 250 | 20
C.I. Disperse Orange 3 | C.I. 11 005 | 730-40-5 | 50 | 50 | 50 | 50 | 20 | 20 | 20 | 20 | 50 | 250 | 20
C.I. Disperse Orange 37, C.I. Disperse Orange 59, C.I. Disperse Orange 76 | C.I. 11 132 | 51811-42-8, 13301-61-6, 12223-33-5 | 50 | 50 | 50 | 50 | 20 | 20 | 20 | 20 | 50 | 250 | 20
C.I. Disperse Red 1 | C.I. 11 110 | 2872-52-8 | 50 | 50 | 50 | 50 | 20 | 20 | 20 | 20 | 50 | 250 | 20
C.I. Disperse Red 11 | C.I. 62 015 | 2872-48-2 | 50 | 50 | 50 | 50 | 20 | 20 | 20 | 20 | 50 | 250 | 20
C.I. Disperse Red 17 | C.I. 11 210 | 3179-89-3 | 50 | 50 | 50 | 50 | 20 | 20 | 20 | 20 | 50 | 250 | 20
C.I. Disperse Yellow 1 | C.I. 10 345 | 119-15-3 | 50 | 50 | 50 | 50 | 20 | 20 | 20 | 20 | 50 | 250 | 20
C.I. Disperse Yellow 3 | C.I. 11 855 | 2832-40-8 | 50 | 50 | 50 | 50 | 20 | 20 | 20 | 20 | 50 | 250 | 20
C.I. Disperse Yellow 9 | C.I. 10 375 | 6373-73-5 | 50 | 50 | 50 | 50 | 20 | 20 | 20 | 20 | 50 | 250 | 20
C.I. Disperse Yellow 39 | C.I. 480 095 | 12236-29-3 | 50 | 50 | 50 | 50 | 20 | 20 | 20 | 20 | 50 | 250 | 20
C.I. Disperse Yellow 49 |  | 6858-49-7 | 50 | 50 | 50 | 50 | 20 | 20 | 20 | 20 | 50 | 250 | 20
Carcinogens
C.I. Acid Red 26 | C.I. 16 150 | 3761-53-3 | 50 | 50 | 50 | 50 | 20 | 20 | 20 | 20 | 50 | 250 | 20
C.I. Acid Red 114 | C.I. 23 635 | 6459-94-5 | 50 | 50 | 50 | 50 | 20 | 20 | 20 | 20 | 50 | 250 | 20
C.I. Basic Blue 26 | C.I. 44 045 | 2580-56-5 | 50 | 50 | 50 | 50 | 20 | 20 | 20 | 20 | 50 | 250 | 20
C.I. Basic Red 9 | C.I. 42 500 | 569-61-9 | 50 | 50 | 50 | 50 | 20 | 20 | 20 | 20 | 50 | 250 | 20
C.I. Basic Violet 3 | C.I. 42 555 | 548-62-9 | 50 | 50 | 50 | 50 | 20 | 20 | 20 | 20 | 50 | 250 | 20
C.I. Basic Violet 14 | C.I. 42 510 | 632-99-5 | 50 | 50 | 50 | 50 | 20 | 20 | 20 | 20 | 50 | 250 | 20
C.I. Direct Black 38 | C.I. 30 235 | 1937-37-7 | 50 | 50 | 50 | 50 | 20 | 20 | 20 | 20 | 50 | 250 | 20
C.I. Direct Blue 6 | C.I. 22 610 | 2602-46-2 | 50 | 50 | 50 | 50 | 20 | 20 | 20 | 20 | 50 | 250 | 20
C.I. Direct Blue 15 | C.I. 24 400 | 2429-74-5 | 50 | 50 | 50 | 50 | 20 | 20 | 20 | 20 | 50 | 250 | 20
C.I. Direct Brown 95 | C.I. 30 145 | 16071-86-6 | 50 | 50 | 50 | 50 | 20 | 20 | 20 | 20 | 50 | 250 | 20
C.I. Direct Red 28 | C.I. 22 120 | 573-58-0 | 50 | 50 | 50 | 50 | 20 | 20 | 20 | 20 | 50 | 250 | 20
C.I. Disperse Blue 1 | C.I. 64 500 | 2475-45-8 | 50 | 50 | 50 | 50 | 20 | 20 | 20 | 20 | 50 | 250 | 20
C.I. Disperse Orange 11 | C.I. 60 700 | 82-28-0 | 50 | 50 | 50 | 50 | 20 | 20 | 20 | 20 | 50 | 250 | 20
C.I. Disperse Yellow 3 | C.I. 11 855 | 2832-40-8 | 50 | 50 | 50 | 50 | 20 | 20 | 20 | 20 | 50 | 250 | 20
C.I. Pigment Red 104 (Lead chromate molybdate sulphate red) | C.I. 77 605 | 12656-85-8 | 50 | 50 | 50 | 50 | 20 | 20 | 20 | 20 | 50 | 250 | 20
C.I. Pigment Yellow 34 (Lead sulfochromate yellow) | C.I. 77 603 | 1344-37-2 | 50 | 50 | 50 | 50 | 20 | 20 | 20 | 20 | 50 | 250 | 20
C.I. Solvent Blue 4 with ≥ 0.1 % Michler's ketone or base | C.I. 44 045:1 | 6786-83-0 | 50 | 50 | 50 | 50 | 20 | 20 | 20 | 20 | 50 | 250 | 20
C.I. Solvent Yellow 1 (4-Aminoazobenzene / Aniline Yellow) | C.I. 11100 | 60-09-3 | 50 | 50 | 50 | 50 | 20 | 20 | 20 | 20 | 50 | 250 | 20
C.I. Solvent Yellow 3 (o-Aminoazotoluene / o-Aminoazotoluol) | C.I. 11 160 | 97-56-3 | 50 | 50 | 50 | 50 | 20 | 20 | 20 | 20 | 50 | 250 | 20
4,4'-bis(dimethylamino)-4''-(methylamino)trityl alcohol (measured via Michler's ketone and base) |  | 561-41-1 | n.a. | n.a. | n.a. | n.a. | n.a. | n.a. | n.a. | n.a. | n.a. | n.a. | n.a.
Others
Navy blue (Index-Nr. 611-070-00-2; EG-Nr. 405-665-4) |  |  | n.i.u. | n.i.u. | n.i.u. | n.i.u. | n.i.u. | n.i.u. | n.i.u. | n.i.u. | n.i.u. | n.i.u. | n.i.u.
C.I. Acid Violet 49 | C.I. 42 640 | 1694-09-3 | n.a. | n.a. | n.a. | n.a. | 20 | 20 | 20 | 20 | 50 | 250 | 20
C.I. Basic Green 4 (chloride) |  | 569-64-2 | 50 | 50 | 50 | 50 | 20 | 20 | 20 | 20 | 50 | 250 | 20
C.I. Basic Green 4 (free) |  | 10309-95-2 | 50 | 50 | 50 | 50 | 20 | 20 | 20 | 20 | 50 | 250 | 20
C.I. Basic Green 4 (leuco based) |  | 129-73-7 | n.a. | n.a. | n.a. | n.a. | n.a. | n.a. | n.a. | n.a. | 50 | 250 | 20
C.I. Basic Green 4 (oxalate) |  | 2437-29-8, 18015-76-4 | 50 | 50 | 50 | 50 | 20 | 20 | 20 | 20 | 50 | 250 | 20
C.I. Basic Violet 1 | C.I. 42 535 | 8004-87-3 | n.a. | n.a. | n.a. | n.a. | 20 | 20 | 20 | 20 | 50 | 250 | 20
C.I. Basic Violet 10 (D & C Red No. 19) | C.I. 45 170 | 81-88-9 | n.a. | n.a. | n.a. | n.a. | n.a. | n.a. | n.a. | n.a. | 50 | 250 | 20
C.I. Direct Blue 218 | C.I. 24 401 | 28407-37-6 | n.a. | n.a. | n.a. | n.a. | 20 | 20 | 20 | 20 | 50 | 250 | 20
C.I. Disperse Orange 149 |  | 85136-74-9 | 50 | 50 | 50 | 50 | 20 | 20 | 20 | 20 | 50 | 250 | 20
C.I. Disperse Yellow 23 | C.I. 26 070 | 6250-23-3 | 50 | 50 | 50 | 50 | 20 | 20 | 20 | 20 | 50 | 250 | 20
C.I. Solvent Yellow 2 | C.I. 11 020 | 60-11-7 | n.a. | n.a. | n.a. | n.a. | 20 | 20 | 20 | 20 | 50 | 250 | 20
C.I. Solvent Yellow 14 | C.I. 12 055 | 842-07-9 | n.a. | n.a. | n.a. | n.a. | 20 | 20 | 20 | 20 | 50 | 250 | 20
C.I. Solvent Yellow 34 / C.I. Basic Yellow 2 (hydrochloride and free base) | C.I. 41 000 C.I. 41 000B | 2465-27-2, 492-80-8 | 50 | 50 | 50 | 50 | 20 | 20 | 20 | 20 | 50 | 250 | 20
Michler's base |  | 101-61-1 | 1000 | 1000 | 1000 | 1000 | 1000 | 1000 | 1000 | 1000 | 1000 | 1000 [11] | 1000
Michler's ketone |  | 90-94-8 | 1000 | 1000 | 1000 | 1000 | 1000 | 1000 | 1000 | 1000 | 1000 | 1000 [11] | 1000
Carcinogenic arylamines [12]
4-Aminoazobenzene |  | 60-09-3 | 20 | 20 | 20 | 20 | 20 | 20 | 20 | 20 | 100 | 500 | 20
o-Aminoazotoluene |  | 97-56-3 | 20 | 20 | 20 | 20 | 20 | 20 | 20 | 20 | 100 | 500 | 20
2-Amino-4-nitrotoluene |  | 99-55-8 | 20 | 20 | 20 | 20 | 20 | 20 | 20 | 20 | 100 | 500 | 20
4-Aminobiphenyl |  | 92-67-1 | 20 | 20 | 20 | 20 | 20 | 20 | 20 | 20 | 100 | 500 | 20
o-Anisidine (2-Methoxyaniline) |  | 90-04-0 | 20 | 20 | 20 | 20 | 20 | 20 | 20 | 20 | 100 | 500 | 20
Benzidine |  | 92-87-5 | 20 | 20 | 20 | 20 | 20 | 20 | 20 | 20 | 100 | 500 | 20
4-Chloro-o-toluidine |  | 95-69-2 | 20 | 20 | 20 | 20 | 20 | 20 | 20 | 20 | 100 | 500 | 20
4-Chloro-o-toluidinium chloride |  | 3165-93-3 | 20 | 20 | 20 | 20 | 20 | 20 | 20 | 20 | 100 | 500 | 20
4-Chloroaniline |  | 106-47-8 | 20 | 20 | 20 | 20 | 20 | 20 | 20 | 20 | 100 | 500 | 20
p-Cresidine (6-Methoxy-m-toluidine) |  | 120-71-8 | 20 | 20 | 20 | 20 | 20 | 20 | 20 | 20 | 100 | 500 | 20
2,4-Diaminoanisole |  | 615-05-4 | 20 | 20 | 20 | 20 | 20 | 20 | 20 | 20 | 100 | 500 | 20
2,4-Diaminoanisole sulphate |  | 39156-41-7 | 20 | 20 | 20 | 20 | 20 | 20 | 20 | 20 | 100 | 500 | 20
3,3-Diaminobenzidin |  | 91-95-2 | 20 | 20 | 20 | 20 | 20 | 20 | 20 | 20 | 100 | 500 | 20
2,5-Diaminotoluene, 2-methyl-p-phenylendiamine |  | 95-70-5 | 20 | 20 | 20 | 20 | 20 | 20 | 20 | 20 | 100 | 500 | 20
4,4’-Diaminodiphenylmethane |  | 101-77-9 | 20 | 20 | 20 | 20 | 20 | 20 | 20 | 20 | 100 | 500 | 20
3,3’-Dichlorobenzidine |  | 91-94-1 | 20 | 20 | 20 | 20 | 20 | 20 | 20 | 20 | 100 | 500 | 20
3,3’-Dimethoxybenzidine |  | 119-90-4 | 20 | 20 | 20 | 20 | 20 | 20 | 20 | 20 | 100 | 500 | 20
3,3’-Dimethylbenzidine |  | 119-93-7 | 20 | 20 | 20 | 20 | 20 | 20 | 20 | 20 | 100 | 500 | 20
4-Ethoxyaniline, p-phenetidine |  | 156-43-4 | 20 | 20 | 20 | 20 | 20 | 20 | 20 | 20 | 100 | 500 | 20
4,4'-Methylenedi-o-toluidine |  | 838-88-0 | 20 | 20 | 20 | 20 | 20 | 20 | 20 | 20 | 100 | 500 | 20
4,4’-Methylene-bis-(2-chloroaniline) |  | 101-14-4 | 20 | 20 | 20 | 20 | 20 | 20 | 20 | 20 | 100 | 500 | 20
2-Naphthylamine |  | 91-59-8 | 20 | 20 | 20 | 20 | 20 | 20 | 20 | 20 | 100 | 500 | 20
2-Naphthylammoniumacetate |  | 553-00-4 | 20 | 20 | 20 | 20 | 20 | 20 | 20 | 20 | 100 | 500 | 20
4,4’-Oxydianiline |  | 101-80-4 | 20 | 20 | 20 | 20 | 20 | 20 | 20 | 20 | 100 | 500 | 20
4,4’-Thiodianiline |  | 139-65-1 | 20 | 20 | 20 | 20 | 20 | 20 | 20 | 20 | 100 | 500 | 20
o-Toluidine |  | 95-53-4 | 20 | 20 | 20 | 20 | 20 | 20 | 20 | 20 | 100 | 500 | 20
2,4-Toluenediamine |  | 95-80-7 | 20 | 20 | 20 | 20 | 20 | 20 | 20 | 20 | 100 | 500 | 20
2,4,5-Trimethylaniline |  | 137-17-7 | 20 | 20 | 20 | 20 | 20 | 20 | 20 | 20 | 100 | 500 | 20
2,4,5-Trimethylaniline hydrochloride |  | 21436-97-5 | 20 | 20 | 20 | 20 | 20 | 20 | 20 | 20 | 100 | 500 | 20
2,4-Xylidine |  | 95-68-1 | 20 | 20 | 20 | 20 | 20 | 20 | 20 | 20 | 100 | 500 | 20
2,6-Xylidine |  | 87-62-7 | 20 | 20 | 20 | 20 | 20 | 20 | 20 | 20 | 100 | 500 | 20
Aniline [13] [14] [15] |  | 62-53-3 | 20 | 50 | 50 | 50 | 20 | 20 | 20 | 20 | 100 | 500 | 20
C.I. Pigment White 6 (Titanium dioxide) |  | 13463-67-7 | n.a. | n.a. | n.a. | n.a. | n.a. | n.a. | n.a. | n.a. | no particles of respirable size [16] | no particles of respirable size [16] | no particles of respirable size [16]
p-Anisidine |  | 104-94-9 | u.o. | u.o. | u.o. | u.o. | u.o. | u.o. | u.o. | u.o. | n.a. | n.a. | n.a.
2-Amino-5-nitrothiazole |  | 121-66-4 | u.o. | u.o. | u.o. | u.o. | u.o. | u.o. | u.o. | u.o. | n.a. | n.a. | n.a.
N-Methylaniline |  | 100-61-8 | u.o. | u.o. | u.o. | u.o. | u.o. | u.o. | u.o. | u.o. | u.o. | u.o. | u.o.
Chlorinated benzenes and toluenes [mg/kg]
Chlorobenzenes
Chlorobenzene |  | 108-90-7 | 1 | 1 | 1 | 1 | 1 | 1 | 1 | 1 | 10 | 50 | 1
Dichlorobenzenes |  | 25321-22-6 | 1 | 1 | 1 | 1 | 1 | 1 | 1 | 1 | 10 | 50 | 1
1,2-Dichlorobenzene |  | 95-50-1 | 1 | 1 | 1 | 1 | 1 | 1 | 1 | 1 | 10 | 50 | 1
1,3-Dichlorobenzene |  | 541-73-1 | 1 | 1 | 1 | 1 | 1 | 1 | 1 | 1 | 10 | 50 | 1
1,4-Dichlorobenzene |  | 106-46-7 | 1 | 1 | 1 | 1 | 1 | 1 | 1 | 1 | 10 | 50 | 1
Trichlorobenzenes |  | 12002-48-1 | 1 | 1 | 1 | 1 | 1 | 1 | 1 | 1 | 10 | 50 | 1
1,2,3-Trichlorobenzene |  | 87-61-6 | 1 | 1 | 1 | 1 | 1 | 1 | 1 | 1 | 10 | 50 | 1
1,2,4-Trichlorobenzene |  | 120-82-1 | 1 | 1 | 1 | 1 | 1 | 1 | 1 | 1 | 10 | 50 | 1
1,3,5-Trichlorobenzene |  | 108-70-3 | 1 | 1 | 1 | 1 | 1 | 1 | 1 | 1 | 10 | 50 | 1
Tetrachlorobenzenes |  | 12408-10-5 | 1 | 1 | 1 | 1 | 1 | 1 | 1 | 1 | 10 | 50 | 1
1,2,3,4(or 1,2,4,5)-Tetrachlorobenzene |  | 84713-12-2 | 1 | 1 | 1 | 1 | 1 | 1 | 1 | 1 | 10 | 50 | 1
1,2,3,4-Tetrachlorobenzene |  | 634-66-2 | 1 | 1 | 1 | 1 | 1 | 1 | 1 | 1 | 10 | 50 | 1
1,2,3,5-Tetrachlorobenzene |  | 634-90-2 | 1 | 1 | 1 | 1 | 1 | 1 | 1 | 1 | 10 | 50 | 1
1,2,4,5-Tetrachlorobenzene |  | 95-94-3 | 1 | 1 | 1 | 1 | 1 | 1 | 1 | 1 | 10 | 50 | 1
Pentachlorobenzene |  | 608-93-5 | 1 | 1 | 1 | 1 | 1 | 1 | 1 | 1 | 10 | 50 | 1
Hexachlorobenzene |  | 118-74-1 | 1 | 1 | 1 | 1 | 1 | 1 | 1 | 1 | 10 | 10 [11] | 1
Chlorotoluenes
2-Chlorotoluene |  | 95-49-8 | 1 | 1 | 1 | 1 | 1 | 1 | 1 | 1 | 10 | 50 | 1
3-Chlorotoluene |  | 108-41-8 | 1 | 1 | 1 | 1 | 1 | 1 | 1 | 1 | 10 | 50 | 1
4-Chlorotoluene |  | 106-43-4 | 1 | 1 | 1 | 1 | 1 | 1 | 1 | 1 | 10 | 50 | 1
2,3-Dichlorotoluene |  | 32768-54-0 | 1 | 1 | 1 | 1 | 1 | 1 | 1 | 1 | 10 | 50 | 1
2,4-Dichlorotoluene |  | 95-73-8 | 1 | 1 | 1 | 1 | 1 | 1 | 1 | 1 | 10 | 50 | 1
2,5-Dichlorotoluene |  | 19398-61-9 | 1 | 1 | 1 | 1 | 1 | 1 | 1 | 1 | 10 | 50 | 1
2,6-Dichlorotoluene |  | 118-69-4 | 1 | 1 | 1 | 1 | 1 | 1 | 1 | 1 | 10 | 50 | 1
3,4-Dichlorotoluene |  | 95-75-0 | 1 | 1 | 1 | 1 | 1 | 1 | 1 | 1 | 10 | 50 | 1
3,5-Dichlorotoluene |  | 25186-47-4 | 1 | 1 | 1 | 1 | 1 | 1 | 1 | 1 | 10 | 50 | 1
2,3,4-Trichlorotoluene |  | 7359-72-0 | 1 | 1 | 1 | 1 | 1 | 1 | 1 | 1 | 10 | 50 | 1
2,3,5-Trichlorotoluene |  | 56961-86-5 | 1 | 1 | 1 | 1 | 1 | 1 | 1 | 1 | 10 | 50 | 1
2,3,6-Trichlorotoluene |  | 2077-46-5 | 1 | 1 | 1 | 1 | 1 | 1 | 1 | 1 | 10 | 50 | 1
2,4,5-Trichlorotoluene |  | 6639-30-1 | 1 | 1 | 1 | 1 | 1 | 1 | 1 | 1 | 10 | 50 | 1
2,4,6-Trichlorotoluene |  | 23749-65-7 | 1 | 1 | 1 | 1 | 1 | 1 | 1 | 1 | 10 | 50 | 1
3,4,5-Trichlorotoluene |  | 21472-86-6 | 1 | 1 | 1 | 1 | 1 | 1 | 1 | 1 | 10 | 50 | 1
2,3,4,5-Tetrachlorotoluene |  | 1006-32-2, 76057-12-0 | 1 | 1 | 1 | 1 | 1 | 1 | 1 | 1 | 10 | 50 | 1
2,3,4,6-Tetrachlorotoluene |  | 875-40-1 | 1 | 1 | 1 | 1 | 1 | 1 | 1 | 1 | 10 | 50 | 1
2,3,5,6-Tetrachlorotoluene |  | 1006-31-1, 29733-70-8 | 1 | 1 | 1 | 1 | 1 | 1 | 1 | 1 | 10 | 50 | 1
2,3,4,5,6-Pentachlorotoluene |  | 877-11-2 | 1 | 1 | 1 | 1 | 1 | 1 | 1 | 1 | 10 | 50 | 1
Benzotrichloride |  | 98-07-7 | 1 | 1 | 1 | 1 | 1 | 1 | 1 | 1 | 10 | 50 | 1
Benzylchloride |  | 100-44-7 | 1 | 1 | 1 | 1 | 1 | 1 | 1 | 1 | 5 [17] | 25 | 1
α-substituted-Chlorotoluenes |  | Various | 1 | 1 | 1 | 1 | 1 | 1 | 1 | 1 | 10 | 50 | 1
4-Chlorobenzotrichloride |  | 5216-25-1 | 1 | 1 | 1 | 1 | 1 | 1 | 1 | 1 | 10 | 50 | 1
Sum Chlorinated benzenes and toluenes |  |  | 1 | 1 | 1 | 1 | 1 | 1 | 1 | 1 | 10 | 50 | 1
Polycyclic aromatic hydrocarbons (PAH) [mg/kg]
Acenaphthene |  | 83-32-9 | 5 | 10 | 10 | 10 | 5 | 10 | 10 | 10 | 50 | 250 | 5
Acenaphthylene |  | 208-96-8 | 5 | 10 | 10 | 10 | 5 | 10 | 10 | 10 | 50 | 250 | 5
Anthracene |  | 120-12-7 | 5 | 10 | 10 | 10 | 5 | 10 | 10 | 10 | 50 | 250 | 5
Benzo[a]anthracene |  | 56-55-3 | 0.5 | 1 | 1 | 1 | 0.5 | 1 | 1 | 1 | 5 | 25 | 0.5
Benzo[a]pyrene |  | 50-32-8 | 0.5 | 1 | 1 | 1 | 0.5 | 1 | 1 | 1 | 5 | 25 | 0.5
Benzo[b]fluoranthene |  | 205-99-2 | 0.5 | 1 | 1 | 1 | 0.5 | 1 | 1 | 1 | 5 | 25 | 0.5
Benzo[e]pyrene |  | 192-97-2 | 0.5 | 1 | 1 | 1 | 0.5 | 1 | 1 | 1 | 5 | 25 | 0.5
Benzo[ghi]perylene |  | 191-24-2 | 5 | 10 | 10 | 10 | 5 | 10 | 10 | 10 | 50 | 250 | 5
Benzo[j]fluoranthene |  | 205-82-3 | 0.5 | 1 | 1 | 1 | 0.5 | 1 | 1 | 1 | 5 | 25 | 0.5
Benzo[k]fluoranthene |  | 207-08-9 | 0.5 | 1 | 1 | 1 | 0.5 | 1 | 1 | 1 | 5 | 25 | 0.5
Chrysene |  | 218-01-9 | 0.5 | 1 | 1 | 1 | 0.5 | 1 | 1 | 1 | 5 | 25 | 0.5
Cyclopenta[c,d]pyrene |  | 27208-37-3 | 5 | 10 | 10 | 10 | 5 | 10 | 10 | 10 | 50 | 250 | 5
Dibenzo[a,h]anthracene |  | 53-70-3 | 0.5 | 1 | 1 | 1 | 0.5 | 1 | 1 | 1 | 5 | 25 | 0.5
Dibenzo[a,e]pyrene |  | 192-65-4 | 5 | 10 | 10 | 10 | 5 | 10 | 10 | 10 | 50 | 250 | 5
Dibenzo[a,h]pyrene |  | 189-64-0 | 5 | 10 | 10 | 10 | 5 | 10 | 10 | 10 | 50 | 250 | 5
Dibenzo[a,i]pyrene |  | 189-55-9 | 5 | 10 | 10 | 10 | 5 | 10 | 10 | 10 | 50 | 250 | 5
Dibenzo[a,l]pyrene |  | 191-30-0 | 5 | 10 | 10 | 10 | 5 | 10 | 10 | 10 | 50 | 250 | 5
Fluoranthene |  | 206-44-0 | 5 | 10 | 10 | 10 | 5 | 10 | 10 | 10 | 50 | 250 | 5
Fluorene |  | 86-73-7 | 5 | 10 | 10 | 10 | 5 | 10 | 10 | 10 | 50 | 250 | 5
Indeno[1,2,3-cd]pyrene |  | 193-39-5 | 5 | 10 | 10 | 10 | 5 | 10 | 10 | 10 | 50 | 250 | 5
1-Methylpyrene |  | 2381-21-7 | 5 | 10 | 10 | 10 | 5 | 10 | 10 | 10 | 50 | 250 | 5
Naphthalene |  | 91-20-3 | 2 | 2 | 2 | 2 | 2 | 2 | 2 | 2 | 10 | 50 | 2
Phenanthrene |  | 85-01-8 | 5 | 10 | 10 | 10 | 5 | 10 | 10 | 10 | 50 | 250 | 5
Pyrene |  | 129-00-0 | 5 | 10 | 10 | 10 | 5 | 10 | 10 | 10 | 50 | 250 | 5
Sum |  |  | 5 | 10 | 10 | 10 | 5 | 10 | 10 | 10 | 50 | 250 | 5
Biologically active products
Biologically active products [18] |  |  | n.i.u. | n.i.u. | n.i.u. | n.i.u. | n.i.u. | n.i.u. | n.i.u. | n.i.u. | n.i.u. | n.i.u. | n.i.u.
Permethrin |  | 52645-53-1 | n.a. | n.a. | n.a. | n.a. | n.a. | n.a. | n.a. | n.a. | 250 | 1250 | 250
Triclosan |  | 3380-34-5 | n.a. | n.a. | n.a. | n.a. | n.a. | n.a. | n.a. | n.a. | 250 | 1250 | 250
Flame retardant products [mg/kg]
Flame retardant products [18] [19] |  |  | n.i.u. | n.i.u. | n.i.u. | n.i.u. | n.i.u. | n.i.u. | n.i.u. | n.i.u. | n.i.u. | n.i.u. | n.i.u.
Antimony pentoxide | Sb2O5 | 1314-60-9 | n.a. | n.a. | n.a. | n.a. | 10 | 10 | 10 | 10 | 50 | 250 | 10
Antimony trioxide | Sb2O3 | 1309-64-4 | n.a. | n.a. | n.a. | n.a. | 10 | 10 | 10 | 10 | 50 | 250 | 10
Barium diboron tetraoxide |  | 13701-59-2 | 10 | 10 | 10 | 10 | 10 | 10 | 10 | 10 | 50 | 250 | 10
1,2-Bis(2,4,6-tribromophenoxy)ethane | BTBPE | 37853-59-1 | 10 | 10 | 10 | 10 | 10 | 10 | 10 | 10 | 50 | 250 | 10
2,2-Bis(bromomethyl)-1,3-propanediol | BBMP | 3296-90-0 | 10 | 10 | 10 | 10 | 10 | 10 | 10 | 10 | 50 | 250 | 10
Bis(2,3-dibromopropyl)phosphate | BIS | 5412-25-9 | 10 | 10 | 10 | 10 | 10 | 10 | 10 | 10 | 50 | 250 | 10
Bis(2-ethylhexyl) tetrabromophthalate, any of the individual isomers and/or combinations thereof | TBPH | Various | 10 | 10 | 10 | 10 | 10 | 10 | 10 | 10 | 50 | 250 | 10
Boric acid |  | 10043-35-3, 11113-50-1 | 10 | 10 | 10 | 10 | 10 | 10 | 10 | 10 | 50 | 250 | 10
Polybromobiphenyls (Polybrominated biphenyls) | PBBs | 59536-65-1 | 10 | 10 | 10 | 10 | 10 | 10 | 10 | 10 | 50 | 250 | 10
Monobromobiphenyls | MonoBBs | various | 10 | 10 | 10 | 10 | 10 | 10 | 10 | 10 | 50 | 250 | 10
Dibromobiphenyls | DiBBs | various | 10 | 10 | 10 | 10 | 10 | 10 | 10 | 10 | 50 | 250 | 10
Tribromobiphenyls | TriBBs | various | 10 | 10 | 10 | 10 | 10 | 10 | 10 | 10 | 50 | 250 | 10
Tetrabromobiphenyls | TetraBBs | various | 10 | 10 | 10 | 10 | 10 | 10 | 10 | 10 | 50 | 250 | 10
Pentabromobiphenyls | PentaBBs | various | 10 | 10 | 10 | 10 | 10 | 10 | 10 | 10 | 50 | 250 | 10
Hexabromobiphenyls | HexaBBs | various | 10 | 10 | 10 | 10 | 10 | 10 | 10 | 10 | 50 | 250 | 10
Heptabromobiphenyls | HeptaBBs | various | 10 | 10 | 10 | 10 | 10 | 10 | 10 | 10 | 50 | 250 | 10
Octabromobiphenyls | OctaBBs | various | 10 | 10 | 10 | 10 | 10 | 10 | 10 | 10 | 50 | 250 | 10
Nonabromobiphenyls | NonaBBs | various | 10 | 10 | 10 | 10 | 10 | 10 | 10 | 10 | 50 | 250 | 10
Decabromobiphenyl | DecaBB | 13654-09-6 | 10 | 10 | 10 | 10 | 10 | 10 | 10 | 10 | 50 | 250 | 10
Polybrominated diphenyl ethers | PBDEs | various | 10 | 10 | 10 | 10 | 10 | 10 | 10 | 10 | 50 | 250 | 10
Monobromodiphenylethers | MonoBDEs | various | 10 | 10 | 10 | 10 | 10 | 10 | 10 | 10 | 50 | 250 | 10
Dibromodiphenylethers | DiBDEs | various | 10 | 10 | 10 | 10 | 10 | 10 | 10 | 10 | 50 | 250 | 10
Tribromodiphenylethers | TriBDEs | various | 10 | 10 | 10 | 10 | 10 | 10 | 10 | 10 | 50 | 250 | 10
Tetrabromodiphenylethers | TetraBDEs | 40088-47-9, et. al. | 10 | 10 | 10 | 10 | 10 | 10 | 10 | 10 | 10 | 10 [11] | 10
Pentabromodiphenylethers | PentaBDEs | 32534-81-9, et. al. | 10 | 10 | 10 | 10 | 10 | 10 | 10 | 10 | 10 | 10 [11] | 10
Hexabromodiphenylethers | HexaBDEs | 36483-60-0, et. al. | 10 | 10 | 10 | 10 | 10 | 10 | 10 | 10 | 10 | 10 [11] | 10
Heptabromodiphenylethers | HeptaBDEs | 68928-80-3, et. al. | 10 | 10 | 10 | 10 | 10 | 10 | 10 | 10 | 10 | 10 [11] | 10
Octabromodiphenylethers | OctaBDEs | 32536-52-0, et. al. | 10 | 10 | 10 | 10 | 10 | 10 | 10 | 10 | 50 | 250 | 10
Nonabromodiphenylethers | NonaBDEs | 63936-56-1, et. al. | 10 | 10 | 10 | 10 | 10 | 10 | 10 | 10 | 50 | 250 | 10
Decabromodiphenylether | DecaBDE | 1163-19-5 | 10 | 10 | 10 | 10 | 10 | 10 | 10 | 10 | 10 | 10 [11] | 10
Diboron trioxide |  | 1303-86-2 | 10 | 10 | 10 | 10 | 10 | 10 | 10 | 10 | 50 | 250 | 10
Disodium octaborate |  | 12008-41-2 | 10 | 10 | 10 | 10 | 10 | 10 | 10 | 10 | 50 | 250 | 10
Disodium tetraborate |  | 1303-96-4, 1330-43-4, 12179-04-3 | 10 | 10 | 10 | 10 | 10 | 10 | 10 | 10 | 50 | 250 | 10
Hexabromocyclododecane and all main diastereomeres identified (alpha-, beta-, gamma-) | HBCDD | 3194-55-6, 134237-50-6, 134237-51-7, 134237-52-8, 25637-99-4, et. al. | 10 | 10 | 10 | 10 | 10 | 10 | 10 | 10 | 50 | 75 | 10
Tetraboron disodium heptaoxide, hydrate |  | 12267-73-1 | 10 | 10 | 10 | 10 | 10 | 10 | 10 | 10 | 50 | 250 | 10
Tetrabromobisphenol A | TBBPA | 79-94-7 | 10 | 10 | 10 | 10 | 10 | 10 | 10 | 10 | 50 | 250 | 10
Tetrabromobisphenol A bis(dibromopropylether) | TBBPA-DBPE | 21850-44-2 | n.a. | n.a. | n.a. | n.a. | n.a. | n.a. | n.a. | n.a. | 50 | 250 | 10
Tri-o-cresyl phosphate |  | 78-30-8 | 10 | 10 | 10 | 10 | 10 | 10 | 10 | 10 | 50 | 250 | 10
Tri(2,3-dibromopropyl)phosphate | TRIS | 126-72-7 | 10 | 10 | 10 | 10 | 10 | 10 | 10 | 10 | 50 | 250 | 10
Tris(1,3-dichloro-iso-propyl)phosphate | TDCPP | 13674-87-8 | 10 | 10 | 10 | 10 | 10 | 10 | 10 | 10 | 50 | 250 | 10
Tris(2-chloroethyl)phosphate | TCEP | 115-96-8 | 10 | 10 | 10 | 10 | 10 | 10 | 10 | 10 | 50 | 250 | 10
Tris(aziridinyl)phosphinoxide | TEPA | 545-55-1 | 10 | 10 | 10 | 10 | 10 | 10 | 10 | 10 | 50 | 250 | 10
Trixylylphosphate | TXP | 25155-23-1 | 10 | 10 | 10 | 10 | 10 | 10 | 10 | 10 | 50 | 250 | 10
Tris(chloropropyl) phosphate | TCPP | 13674-84-5 | 10 | 10 | 10 | 10 | 10 | 10 | 10 | 10 | 50 | 250 | 10
Zinc borate salts |  | 1332-07-6, 12767-90-7 | 10 | 10 | 10 | 10 | 10 | 10 | 10 | 10 | 50 | 250 | 10
Trimethyl phosphate | TMP | 512-56-1 | n.a. | n.a. | n.a. | n.a. | n.a. | n.a. | n.a. | n.a. | 50 | 250 | 10
Sum |  |  | 50 | 50 | 50 | 50 | 50 | 50 | 50 | 50 | 100 | 500 | 50
Solvent residues [mg/kg]
Formamide |  | 75-12-7 | 200 | 200 | 200 | 200 | 200 | 200 | 200 | 200 | 200 | 1000 | 200
2-Pyrrolidone |  | 616-45-5 | 1000 | 1000 | 1000 | 1000 | 1000 | 1000 | 1000 | 1000 | 1000 | 5000 | 1000
N,N-Dimethylacetamide [20] | DMAc | 127-19-5 | 500, 1000 [21] | 500, 1000 [21] | 500, 1000 [21] | 500, 1000 [21] | 500, 1000 [21] | 500, 1000 [21] | 500, 1000 [21] | 500, 1000 [21] | 500 | 1000 [11] | 500
N,N-Dimethylformamide [20] | DMF | 68-12-2 | 500, 1000 [21] | 500, 1000 [21] | 500, 1000 [21] | 500, 1000 [21] | 500, 1000 [21] | 500, 1000 [21] | 500, 1000 [21] | 500, 1000 [21] | 500 | 1000 [11] | 500
N-Ethyl-2-pyrrolidone | NEP | 2687-91-4 | 1000 | 1000 | 1000 | 1000 | 1000 | 1000 | 1000 | 1000 | 1000 | 3000 | 1000
1-Methyl-2-pyrrolidone [20] | NMP | 872-50-4 | 500, 1000 [21] | 500, 1000 [21] | 500, 1000 [21] | 500, 1000 [21] | 500, 1000 [21] | 500, 1000 [21] | 500, 1000 [21] | 500, 1000 [21] | 500 | 1000 [11] | 500
Surfactant, wetting agent residues, alkyl phenols [mg/kg]
4-tert-butylphenol | BP | 98-54-4 | 10 | 10 | 10 | 10 | 5 | 5 | 5 | 5 | 50 | 250 | 5
Nonylphenol | NP | various | 10 | 10 | 10 | 10 | 5 | 5 | 5 | 5 | 50 | 250 | 5
Octylphenol | OP | various | 10 | 10 | 10 | 10 | 5 | 5 | 5 | 5 | 50 | 250 | 5
Heptylphenol | HpP | various | 10 | 10 | 10 | 10 | 5 | 5 | 5 | 5 | 50 | 250 | 5
Pentylphenol | PeP | various | 10 | 10 | 10 | 10 | 5 | 5 | 5 | 5 | 50 | 250 | 5
Sum of the above |  |  | 10 | 10 | 10 | 10 | 5 | 5 | 5 | 5 | 50 | 250 | 5
Octylphenolethoxylates | OP(EO) | various | 100 | 100 | 100 | 100 | 50 | 50 | 50 | 50 | 250 | 1000 | 50
Nonylphenolethoxylates | NP(EO) | various | 100 | 100 | 100 | 100 | 50 | 50 | 50 | 50 | 250 | 1000 | 50
Sum of all |  |  | 100 | 100 | 100 | 100 | 50 | 50 | 50 | 50 | 250 | 1000 | 50
PFAS, Per- and polyfluoro alkyl substances [μg/kg] [22] [23]
PFAS |  | various | n.i.u. | n.i.u. | n.i.u. | n.i.u. | n.i.u. | n.i.u. | n.i.u. | n.i.u. | n.i.u. | n.i.u. | n.i.u.
PFOA and salts
Perfluorooctanoic acid and salts | PFOA | 335-67-1, et. al. | 25 | 25 | 25 | 25 | 25 | 25 | 25 | 25 | 25 | 25 [11] | 25
PFOA related substances [24]
1H,1H,2H,2H-Perfluoro-1-decanol | 8:2 FTOH | 678-39-7 | 25 | 25 | 25 | 25 | 25 | 25 | 25 | 25 | 250 | 1000 | 25
1H,1H,2H,2H-Perfluorodecyl acrylate | 8:2 FTA | 27905-45-9 | 25 | 25 | 25 | 25 | 25 | 25 | 25 | 25 | 250 | 1000 | 25
1H,1H,2H,2H-Perfluorodecanesulphonic acid and its salts | 8:2 FTS | 39108-34-4, et. al. | 25 | 25 | 25 | 25 | 25 | 25 | 25 | 25 | 250 | 1000 | 25
C9-C14 PFCA
Perfluorononanoic acid and salts | PFNA | 375-95-1, et. al. | 25 | 25 | 25 | 25 | 25 | 25 | 25 | 25 | 25 | 25 [11] | 25
Perfluorodecanoic acid and salts | PFDA | 335-76-2, et. al. | 25 | 25 | 25 | 25 | 25 | 25 | 25 | 25 | 25 | 25 [11] | 25
Henicosafluoroundecanoic acid and salts | PFUdA | 2058-94-8, et. al. | 25 | 25 | 25 | 25 | 25 | 25 | 25 | 25 | 25 | 25 [11] | 25
Tricosafluorododecanoic acid and salts | PFDoA | 307-55-1, et. al. | 25 | 25 | 25 | 25 | 25 | 25 | 25 | 25 | 25 | 25 [11] | 25
Pentacosafluorotridecanoic acid and salts | PFTrDA | 72629-94-8, et. al. | 25 | 25 | 25 | 25 | 25 | 25 | 25 | 25 | 25 | 25 [11] | 25
Heptacosafluorotetradecanoic acid and salts | PFTeDA | 376-06-7, et. al. | 25 | 25 | 25 | 25 | 25 | 25 | 25 | 25 | 25 | 25 [11] | 25
Perfluoro(3,7-dimethyloctanoic acid) and salts | PF-3,7-DMOA | 172155-07-6, et. al. | 25 | 25 | 25 | 25 | 25 | 25 | 25 | 25 | 25 | 25 [11] | 25
Further PFCAs
Perfluorobutanoic acid and salts | PFBA | 375-22-4, et. al. | 25 | 25 | 25 | 25 | 25 | 25 | 25 | 25 | 25 | 25 [11] | 25
Perfluoropentanoic acid and salts | PFPeA | 2706-90-3, et. al. | 25 | 25 | 25 | 25 | 25 | 25 | 25 | 25 | 25 | 25 [11] | 25
Perfluorohexanoic acid and salts | PFHxA | 307-24-4, et. al. | 25 | 25 | 25 | 25 | 25 | 25 | 25 | 25 | 25 | 25 [11] | 25
Perfluoroheptanoic acid and salts | PFHpA | 375-85-9, et. al. | 25 | 25 | 25 | 25 | 25 | 25 | 25 | 25 | 25 | 25 [11] | 25
Sum C9-C14 PFCA and further PFCAs |  |  | 25 | 25 | 25 | 25 | 25 | 25 | 25 | 25 | 25 | 25 [11] | 25
C9-C14 PFCAs related substances [25]
Henicosafluorodecane sulfonic acid and salts | PFDS | 335-77-3, et. al. | 25 | 25 | 25 | 25 | 25 | 25 | 25 | 25 | 260 | 260 [11] | 25
2H,2H,3H,3H-Perfluoroundecanoic acid and salts | 4HPFUnA | 34598-33-9, et. al. | 25 | 25 | 25 | 25 | 25 | 25 | 25 | 25 | 260 | 260 [11] | 25
1H,1H,2H,2H-Perfluoro-1-decanol | 8:2 FTOH | 678-39-7 | 25 | 25 | 25 | 25 | 25 | 25 | 25 | 25 | 260 | 260 [11] | 25
1H,1H,2H,2H-Perfluoro-1-dodecanol | 10:2 FTOH | 865-86-1 | 25 | 25 | 25 | 25 | 25 | 25 | 25 | 25 | 260 | 260 [11] | 25
1H,1H,2H,2H-Perfluordecyl acrylate | 8:2 FTA | 27905-45-9 | 25 | 25 | 25 | 25 | 25 | 25 | 25 | 25 | 260 | 260 [11] | 25
1H,1H,2H,2H-Perfluorododecyl acrylate | 10:2 FTA | 17741-60-5 | 25 | 25 | 25 | 25 | 25 | 25 | 25 | 25 | 260 | 260 [11] | 25
Sum C9-C14 PFCA related substances |  |  | 25 | 25 | 25 | 25 | 25 | 25 | 25 | 25 | 260 | 260 [11] | 25
PFOS and related substances [26]
Perfluorooctane sulfonic acid and sulfonates | PFOS | 1763-23-1, et. al. | 25 | 25 | 25 | 25 | 25 | 25 | 25 | 25 | 25 | 25 [11] | 25
Perfluorooctane sulfonamide | PFOSA | 754-91-6 | 25 | 25 | 25 | 25 | 25 | 25 | 25 | 25 | 250 | 1000 [11] | 25
Perfluorooctane sulfonfluoride | PFOSF / POSF | 307-35-7 | 25 | 25 | 25 | 25 | 25 | 25 | 25 | 25 | 250 | 1000 [11] | 25
N-Methyl perfluorooctane sulfonamide | N-Me-FOSA | 31506-32-8 | 25 | 25 | 25 | 25 | 25 | 25 | 25 | 25 | 250 | 1000 [11] | 25
N-Ethyl perfluorooctane sulfonamide | N-Et-FOSA | 4151-50-2 | 25 | 25 | 25 | 25 | 25 | 25 | 25 | 25 | 250 | 1000 [11] | 25
N-Methyl perfluorooctane sulfonamide ethanol | N-Me-FOSE | 24448-09-7 | 25 | 25 | 25 | 25 | 25 | 25 | 25 | 25 | 250 | 1000 [11] | 25
N-Ethyl perfluorooctane sulfonamide ethanol | N-Et-FOSE | 1691-99-2 | 25 | 25 | 25 | 25 | 25 | 25 | 25 | 25 | 250 | 1000 [11] | 25
PFHxA and salts
Perfluorohexanoic acid and salts | PFHxA | 307-24-4, et. al. | 25 | 25 | 25 | 25 | 25 | 25 | 25 | 25 | 25 | 25 [11] | 25
PFHxA related substances [27]
1H,1H,2H,2H-Perfluorooctyl acrylate | 6:2 FTA | 17527-29-6 | 25 | 25 | 25 | 25 | 25 | 25 | 25 | 25 | 250 | 250 [11] | 25
1H,1H,2H,2H-Perfluorooctane sulfonic acid and salts | 6:2 FTS | 27619-97-2, et. al. | 25 | 25 | 25 | 25 | 25 | 25 | 25 | 25 | 250 | 250 [11] | 25
1H,1H,2H,2H-Perfluoro-1-octanol | 6:2 FTOH | 647-42-7 | 25 | 25 | 25 | 25 | 25 | 25 | 25 | 25 | 1 | 1000 [11] | 25
PFHxS and salts
Perfluorohexane sulfonic acid and salts | PFHxS | 355-46-4, et. al. | 25 | 25 | 25 | 25 | 25 | 25 | 25 | 25 | 25 | 25 [11] | 25
PFHxS related substances [24]
N-Methylperfluoro-1-hexansulfonamide | N-Me-FHxSA | 68259-15-4 | 25 | 25 | 25 | 25 | 25 | 25 | 25 | 25 | 1000 | 1000 [11] | 25
Perfluorohexane sulfonamide | PFHxSA | 41997-13-1 | 25 | 25 | 25 | 25 | 25 | 25 | 25 | 25 | 1000 | 1000 [11] | 25
Partially fluorinated carboxylic / sulfonic acids
2,3,3,3-tetrafluoro-2-(heptafluoro propoxy)propionic acid , its salts and its acyl halides | HFPO-DA | 13252-13-6, et. al. | 25 | 25 | 25 | 25 | 25 | 25 | 25 | 25 | 250 | 250 [11] | 25
Further PFAS
Perfluorobutane sulfonic acid and salts | PFBS | 375-73-5, 59933-66-3, et. al. | 25 | 25 | 25 | 25 | 25 | 25 | 25 | 25 | 250 | 250 [11] | 25
Perfluoroheptane sulfonic acid and salts | PFHpS | 375-92-8, et. al. | 25 | 25 | 25 | 25 | 25 | 25 | 25 | 25 | 250 | 250 [11] | 25
1H,1H,2H,2H-Perfluorooctyl acrylate | 6:2 FTA | 17527-29-6 | 25 | 25 | 25 | 25 | 25 | 25 | 25 | 25 | 250 | 250 [11] | 25
1H,1H,2H,2H-Perfluorooctane sulfonic acid and salts | 6:2 FTS | 27619-97-2, et. al. | 25 | 25 | 25 | 25 | 25 | 25 | 25 | 25 | 250 | 250 [11] | 25
7H-Perfluoro heptanoic acid and salts | 7HPFHpA | 1546-95-8, et. al. | 25 | 25 | 25 | 25 | 25 | 25 | 25 | 25 | 250 | 250 [11] | 25
1H,1H,2H,2H-Perfluoro-1-hexanol | 4:2 FTOH | 2043-47-2 | 25 | 25 | 25 | 25 | 25 | 25 | 25 | 25 | 250 | 250 [11] | 25
Sum all FPAS |  |  | 250 | 250 | 250 | 250 | 250 | 250 | 250 | 250 | 250 | 250 [11] | 25
Fluorine content [mg/kg]
Total fluorine (TF) [28] |  |  | 50 | 50 | 50 | 50 | 50 | 50 | 50 | 50 | 50 [29] | 500 [11] | 50
UV stabilizers [mg/kg]
2-Benzotriazol-2-yl-4,6-di-tert-butylphenol | UV 320 | 3846-71-7 | 100 | 100 | 100 | 100 | 100 | 100 | 100 | 100 | 100 | 500 | 100
Bumetrizole / Bumetrizol | UV 326 | 3896-11-5 | 100 | 100 | 100 | 100 | 100 | 100 | 100 | 100 | 100 | 500 | 100
2,4-Di-tert-butyl-6-(5-chlorobenzotriazol-2-yl)phenol | UV 327 | 3864-99-1 | 100 | 100 | 100 | 100 | 100 | 100 | 100 | 100 | 100 | 500 | 100
2-(2H-Benzotriazol-2-yl)-4,6-di-tert-pentylphenol | UV 328 | 25973-55-1 | 1 | 1 | 1 | 1 | 1 | 1 | 1 | 1 | 1 | 1 [11] | 1
2-(2H-benzotriazol-2-yl)-4-(1,1,3,3-tetramethylbutyl)phenol | UV 329 | 3147-75-9 | 100 | 100 | 100 | 100 | 100 | 100 | 100 | 100 | 100 | 500 | 100
2-(2H-Benzotriazol-2-yl)-4-(tert-butyl)-6-(sec-butyl)phenol | UV 350 | 36437-37-3 | 100 | 100 | 100 | 100 | 100 | 100 | 100 | 100 | 100 | 500 | 100
Chlorinated paraffins [mg/kg]
Short chain chlorinated paraffins (C10 - C13) | SCCP | 85535-84-8 | 50 | 50 | 50 | 50 | 50 | 50 | 50 | 50 | 50 | 250 | 50
Medium chain chlorinated paraffins (C14 - C17) | MCCP | 85535-85-9, 198840-65-2, 1372804-76-6 | 50 | 50 | 50 | 50 | 50 | 50 | 50 | 50 | 50 | 250 | 50
Sum |  |  | 50 | 50 | 50 | 50 | 50 | 50 | 50 | 50 | 50 | 250 | 50
Siloxanes [mg/kg]
Octamethylcyclotetrasiloxane | D4 | 556-67-2 | 1000 | 1000 | 1000 | 1000 | 1000 | 1000 | 1000 | 1000 | 1000 | 1000 [11] | 1000
Decamethylcyclopentasiloxane | D5 | 541-02-6 | 1000 | 1000 | 1000 | 1000 | 1000 | 1000 | 1000 | 1000 | 1000 | 1000 [11] | 1000
Dodecamethylcyclohexasiloxane | D6 | 540-97-6 | 1000 | 1000 | 1000 | 1000 | 1000 | 1000 | 1000 | 1000 | 1000 | 1000 [11] | 1000
Octamethyltrisiloxane | L3 | 107-51-7 | 1000 | 1000 | 1000 | 1000 | 1000 | 1000 | 1000 | 1000 | 1000 | 1000 [11] | 1000
Decamethyltetrasiloxane | L4 | 141-62-8 | 1000 | 1000 | 1000 | 1000 | 1000 | 1000 | 1000 | 1000 | 1000 | 1000 [11] | 1000
1,1,1,3,5,5,5-Heptamethyl-3-[(trimethylsilyl)oxy]trisiloxane |  | 17928-28-8 | 1000 | 1000 | 1000 | 1000 | 1000 | 1000 | 1000 | 1000 | 1000 | 1000 [11] | 1000
Process preservative agents [mg/kg]
4-Chloro-3-methylphenol [30] | CMK / CMC | 59-50-7 | n.a. | n.a. | n.a. | n.a. | n.a. | n.a. | n.a. | n.a. | 2500 | 12500 | 150
2-Octylisothiazol-3(2H)-on [30] | OIT | 26530-20-1 | n.a. | n.a. | n.a. | n.a. | n.a. | n.a. | n.a. | n.a. | 500 | 2500 | 50
2-Phenylphenol [31] | OPP | 90-43-7 | 10 | 25 | 25 | 25 | 10 | 10 | 10 | 10 | 100 | 500 | 10
2-(Thiocyanomethylthio)benzothiazol [30] | TCMTB | 21564-17-0 | n.a. | n.a. | n.a. | n.a. | n.a. | n.a. | n.a. | n.a. | 2500 | 12500 | 250
N-Nitrosamines and N-nitrosatable substances [mg/kg]
N-Nitrosodibenzylamine | NDBzA | 5336-53-8 | 0.5 | 0.5 | 0.5 | 0.5 | 0.5 | 0.5 | 0.5 | 0.5 | n.a. | n.a. | n.a.
N-Nitrosodibutylamine | NDBA | 924-16-3 | 0.5 | 0.5 | 0.5 | 0.5 | 0.5 | 0.5 | 0.5 | 0.5 | n.a. | n.a. | n.a.
N-Nitrosodiethanolamine | NDELA | 1116-54-7 | 0.5 | 0.5 | 0.5 | 0.5 | 0.5 | 0.5 | 0.5 | 0.5 | n.a. | n.a. | n.a.
N-Nitrosodiethylamine | NDEA | 55-18-5 | 0.5 | 0.5 | 0.5 | 0.5 | 0.5 | 0.5 | 0.5 | 0.5 | n.a. | n.a. | n.a.
N-Nitrosodiisobutylamine | NDiBA | 997-95-5 | 0.5 | 0.5 | 0.5 | 0.5 | 0.5 | 0.5 | 0.5 | 0.5 | n.a. | n.a. | n.a.
N-Nitrosodiisononylamine | NDiNA | 1207995-62-7 | 0.5 | 0.5 | 0.5 | 0.5 | 0.5 | 0.5 | 0.5 | 0.5 | n.a. | n.a. | n.a.
N-Nitrosodiisopropylamine | NDiPA | 601-77-4 | 0.5 | 0.5 | 0.5 | 0.5 | 0.5 | 0.5 | 0.5 | 0.5 | n.a. | n.a. | n.a.
N-Nitrosodimethylamine | NDMA | 62-75-9 | 0.5 | 0.5 | 0.5 | 0.5 | 0.5 | 0.5 | 0.5 | 0.5 | n.a. | n.a. | n.a.
N-Nitrosodipropylamine | NDPA | 621-64-7 | 0.5 | 0.5 | 0.5 | 0.5 | 0.5 | 0.5 | 0.5 | 0.5 | n.a. | n.a. | n.a.
N-Nitrosomethylethylamine | NMEA | 10595-95-6 | 0.5 | 0.5 | 0.5 | 0.5 | 0.5 | 0.5 | 0.5 | 0.5 | n.a. | n.a. | n.a.
N-Nitrosomorpholine | NMOR | 59-89-2 | 0.5 | 0.5 | 0.5 | 0.5 | 0.5 | 0.5 | 0.5 | 0.5 | n.a. | n.a. | n.a.
N-Nitroso-N-ethyl-N-phenylamine | NEPhA | 612-64-6 | 0.5 | 0.5 | 0.5 | 0.5 | 0.5 | 0.5 | 0.5 | 0.5 | n.a. | n.a. | n.a.
N-Nitroso-N-methyl-N-phenylamine | NMPhA | 614-00-6 | 0.5 | 0.5 | 0.5 | 0.5 | 0.5 | 0.5 | 0.5 | 0.5 | n.a. | n.a. | n.a.
N-Nitroso-piperidine | NPIP | 100-75-4 | 0.5 | 0.5 | 0.5 | 0.5 | 0.5 | 0.5 | 0.5 | 0.5 | n.a. | n.a. | n.a.
N-Nitroso-pyrrolidine | NPYR | 930-55-2 | 0.5 | 0.5 | 0.5 | 0.5 | 0.5 | 0.5 | 0.5 | 0.5 | n.a. | n.a. | n.a.
Sum after nitrosation |  |  | 5 | 5 | 5 | 5 | 5 | 5 | 5 | 5 | n.a. | n.a. | n.a.
Chlorinated solvents [mg/kg] *
Dichloromethane |  | 75-09-2 | 1 | 1 | 1 | 1 | 1 | 1 | 1 | 1 | 5 | 25 | 1
1,1-Dichloroethane |  | 75-34-3 | 1 | 1 | 1 | 1 | 1 | 1 | 1 | 1 | 10 | 50 | 1
1,2-Dichloroethane |  | 107-06-2 | 1 | 1 | 1 | 1 | 1 | 1 | 1 | 1 | 5 | 25 | 1
1,1-Dichloroethylene |  | 75-35-4 | 1 | 1 | 1 | 1 | 1 | 1 | 1 | 1 | 10 | 50 | 1
1,2-Dichloroethylene |  | 540-59-0, 156-59-2, 156-60-5 | 1 | 1 | 1 | 1 | 1 | 1 | 1 | 1 | 10 | 50 | 1
1,1,1-Trichloroethane |  | 71-55-6 | 1 | 1 | 1 | 1 | 1 | 1 | 1 | 1 | 10 | 50 | 1
1,1,2-Trichloroethane |  | 79-00-5 | 1 | 1 | 1 | 1 | 1 | 1 | 1 | 1 | 10 | 50 | 1
Trichloroethylene |  | 79-01-6 | 1 | 1 | 1 | 1 | 1 | 1 | 1 | 1 | 10 | 50 | 1
Trichloromethane (Chloroform) |  | 67-66-3 | 1 | 1 | 1 | 1 | 1 | 1 | 1 | 1 | 10 | 50 | 1
1,1,1,2-Tetrachloroethane |  | 630-20-6 | 1 | 1 | 1 | 1 | 1 | 1 | 1 | 1 | 10 | 50 | 1
1,1,2,2-Tetrachloroethane |  | 79-34-5 | 1 | 1 | 1 | 1 | 1 | 1 | 1 | 1 | 10 | 50 | 1
Tetra(per)chloroethylene |  | 127-18-4 | 1 | 1 | 1 | 1 | 1 | 1 | 1 | 1 | 5 | 25 | 1
Tetrachloromethane |  | 56-23-5 | 1 | 1 | 1 | 1 | 1 | 1 | 1 | 1 | 10 | 50 | 1
Pentachloroethane |  | 76-01-7 | 1 | 1 | 1 | 1 | 1 | 1 | 1 | 1 | 10 | 50 | 1
Sum |  |  | 5 | 5 | 5 | 5 | 5 | 5 | 5 | 5 | 50 | 250 | 5
Cresols [mg/kg]
o-Cresol |  | 95-48-7 | 10 | 10 | 10 | 10 | 10 | 10 | 10 | 10 | 100 | 500 | 10
m-Cresol |  | 108-39-4 | 10 | 10 | 10 | 10 | 10 | 10 | 10 | 10 | 100 | 500 | 10
p-Cresol |  | 106-44-5 | 10 | 10 | 10 | 10 | 10 | 10 | 10 | 10 | 100 | 500 | 10
Other VOCs and glycols [mg/kg] [32]*
Acetophenone |  | 98-86-2 | 10 | 10 | 10 | 10 | 10 | 10 | 10 | 10 | 100 | 500 | 10
Benzene |  | 71-43-2 | 1 | 1 | 1 | 1 | 1 | 1 | 1 | 1 | 10 | 50 | 1
Bis(2-methoxyethyl)ether |  | 111-96-6 | 10 | 10 | 10 | 10 | 10 | 10 | 10 | 10 | 50 | 250 | 10
1,2-Diethoxyethane |  | 629-14-1 | 10 | 10 | 10 | 10 | 10 | 10 | 10 | 10 | 100 | 500 | 10
1,4-Dioxane |  | 123-91-1 | 10 | 10 | 10 | 10 | 10 | 10 | 10 | 10 | 100 | 500 | 10
Cyclohexanone |  | 108-94-1 | 10 | 10 | 10 | 10 | 10 | 10 | 10 | 10 | 100 | 500 | 10
2-Ethoxyethanol |  | 110-80-5 | 10 | 10 | 10 | 10 | 10 | 10 | 10 | 10 | 50 | 250 | 10
2-Ethoxyethylacetate |  | 111-15-9 | 10 | 10 | 10 | 10 | 10 | 10 | 10 | 10 | 50 | 250 | 10
Ethylbenzene |  | 100-41-4 | 10 | 10 | 10 | 10 | 10 | 10 | 10 | 10 | 100 | 500 | 10
Ethylene glycol dimethyl ether |  | 110-71-4 | 10 | 10 | 10 | 10 | 10 | 10 | 10 | 10 | 50 | 250 | 10
Methylethylketone |  | 78-93-3 | 10 | 10 | 10 | 10 | 10 | 10 | 10 | 10 | 100 [33] | 500 [33] | 10 [33]
2-Methoxy-1-propanol |  | 1589-47-5 | 10 | 10 | 10 | 10 | 10 | 10 | 10 | 10 | 50 | 250 | 10
2-Methoxyethanol |  | 109-86-4 | 10 | 10 | 10 | 10 | 10 | 10 | 10 | 10 | 50 | 250 | 10
2-Methoxyethylacetate |  | 110-49-6 | 10 | 10 | 10 | 10 | 10 | 10 | 10 | 10 | 50 | 250 | 10
2-Methoxypropylacetate |  | 70657-70-4 | 10 | 10 | 10 | 10 | 10 | 10 | 10 | 10 | 50 | 250 | 10
2-Phenyl-2-propanole |  | 617-94-7 | 10 | 10 | 10 | 10 | 10 | 10 | 10 | 10 | 100 | 500 | 10
Styrene |  | 100-42-5 | 10 | 10 | 10 | 10 | 10 | 10 | 10 | 10 | 100 | 500 | 10
Toluene |  | 108-88-3 | 10 | 10 | 10 | 10 | 10 | 10 | 10 | 10 | 100 | 500 | 10
1,2,3-Trichloropropane |  | 96-18-4 | 10 | 10 | 10 | 10 | 10 | 10 | 10 | 10 | 100 | 500 | 10
Triethylene glycol dimethyl ether |  | 112-49-2 | 10 | 10 | 10 | 10 | 10 | 10 | 10 | 10 | 50 | 250 | 10
Xylene |  | 95-47-6, 108-38-3, 106-42-3, 1330-20-7 | 10 | 10 | 10 | 10 | 10 | 10 | 10 | 10 | 100 | 500 | 10
Other chemical residues [mg/kg]
2-(2-aminoethylamino)ethanol | AEEA | 111-41-1 | n.a. | n.a. | n.a. | n.a. | n.a. | n.a. | n.a. | n.a. | 100 | 500 | 100
Azodicarbonamide | ADCA | 123-77-3 | 1000 | 1000 | 1000 | 1000 | 1000 | 1000 | 1000 | 1000 | 1000 | 1000 [11] | 1000
Bis-(α,α-dimethylbenzyl)-peroxide |  | 80-43-3 | 1000 | 1000 | 1000 | 1000 | 1000 | 1000 | 1000 | 1000 | 1000 | 1000 [11] | 1000
Bis(4-chlorophenyl) sulphone | DCDPS | 80-07-9 | 1000 | 1000 | 1000 | 1000 | 1000 | 1000 | 1000 | 1000 | 1000 | 1000 [11] | 1000
Dimethylfumarate | DMFu | 624-49-7 | 0.1 | 0.1 | 0.1 | 0.1 | 0.1 | 0.1 | 0.1 | 0.1 | 1 | 5 | 0.1
Diphenyl (2,4,6-trimethylbenzoyl)phosphine oxide | TPO | 75980-60-8 | 1000 | 1000 | 1000 | 1000 | 1000 | 1000 | 1000 | 1000 | 1000 | 1000 [11] | 1000
Glutaraldehyde [34] | GA | 111-30-8 | n.a. | n.a. | n.a. | n.a. | n.a. | n.a. | n.a. | n.a. | 1000 | 1000 [11] | 1000
Melamine |  | 108-78-1 | 1000 | 1000 | 1000 | 1000 | 1000 | 1000 | 1000 | 1000 | 1000 | 1000 [11] | 1000
2-Mercaptobenzothiazole | 2-MBT | 149-30-4 | 1000 | 1000 | 1000 | 1000 | 1000 | 1000 | 1000 | 1000 | 1000 | 5000 | 1000
N-(hydroxymethyl)acrylamide |  | 924-42-5 | 1000 | 1000 | 1000 | 1000 | 1000 | 1000 | 1000 | 1000 | 1000 | 1000 [11] | 1000
Perboric acid, sodium salt and zinc salt [35] |  | various | n.a. | n.a. | n.a. | n.a. | n.a. | n.a. | n.a. | n.a. | 1000 | 1000 [11] | 1000
Phenol |  | 108-95-2 | 20 | 50 | 50 | 50 | 20 | 50 | 50 | 50 | 100 | 500 | 20
Quinoline |  | 91-22-5 | 50 | 50 | 50 | 50 | 50 | 50 | 50 | 50 | 250 | 1250 | 50
Resorcinol |  | 108-46-3 | 1000 | 1000 | 1000 | 1000 | 1000 | 1000 | 1000 | 1000 | 1000 | 1000 | 1000
Silicon dioxide |  | various | n.a. | n.a. | n.a. | n.a. | n.a. | n.a. | n.a. | n.a. | no particles of respirable size [16] | no particles of respirable size [16] | no particles of respirable size [16]
Thiourea |  | 62-56-6 | n.a. | n.a. | n.a. | n.a. | n.a. | n.a. | n.a. | n.a. | 1000 | 5000 | 1000
Triphenyl phosphate | TPP | 115-86-6 | 1000 | 1000 | 1000 | 1000 | 1000 | 1000 | 1000 | 1000 | 1000 | 1000 [11] | 1000
Tris(2-methoxyethoxy)vinylsilane |  | 1067-53-4 | 1000 | 1000 | 1000 | 1000 | 1000 | 1000 | 1000 | 1000 | 1000 | 1000 [11] | 1000
Tris(4-nonylphenyl, branched and linear) phosphite (TNPP) with ≥ 0.1% w/w of 4-nonylphenol, branched and linear | TNPP | various | 1000 | 1000 | 1000 | 1000 | 1000 | 1000 | 1000 | 1000 | 1000 | 5000 | 1000
2-Butanone oxime |  | 96-29-7 | u.o. | u.o. | u.o. | u.o. | u.o. | u.o. | u.o. | u.o. | u.o. | u.o. | u.o.
Drometrizole |  | 2440-22-4 | u.o. | u.o. | u.o. | u.o. | u.o. | u.o. | u.o. | u.o. | u.o. | u.o. | u.o.
Methylisothiazolinone | MIT | 2682-20-4 | n.a. | n.a. | n.a. | n.a. | n.a. | n.a. | n.a. | n.a. | u.o. | u.o. | u.o.
Oligomerisation and alkylation reaction products of 2-phenylpropene and phenol |  | various | u.o. | u.o. | u.o. | u.o. | u.o. | u.o. | u.o. | u.o. | u.o. | u.o. | u.o.
2,4,6-tri-tert-butylphenol |  | 732-26-3 | u.o. | u.o. | u.o. | u.o. | u.o. | u.o. | u.o. | u.o. | u.o. | u.o. | u.o.
Emission of volatiles [mg/m³] [36]
4-Phenylcyclohexene |  | 4994-16-5 | 0.03 | 0.03 | 0.03 | 0.03 | 0.03 | 0.03 | 0.03 | 0.03 | n.a. | n.a. | n.a.
4-Vinylcyclohexene |  | 100-40-3 | 0.002 | 0.002 | 0.002 | 0.002 | 0.002 | 0.002 | 0.002 | 0.002 | n.a. | n.a. | n.a.
Aromatic hydrocarbons |  | various | 0.3 | 0.3 | 0.3 | 0.3 | 0.3 | 0.3 | 0.3 | 0.3 | n.a. | n.a. | n.a.
Butadiene |  | 106-99-0 | 0.002 | 0.002 | 0.002 | 0.002 | 0.002 | 0.002 | 0.002 | 0.002 | n.a. | n.a. | n.a.
Formaldehyde [37] |  | 50-00-0 | 0.04 | 0.04 | 0.04 | 0.04 | 0.04 | 0.04 | 0.04 | 0.04 | n.a. | n.a. | n.a.
Organic volatiles |  | various | 0.5 | 0.5 | 0.5 | 0.5 | 0.5 | 0.5 | 0.5 | 0.5 | n.a. | n.a. | n.a.
Styrene |  | 100-42-5 | 0.005 | 0.005 | 0.005 | 0.005 | 0.005 | 0.005 | 0.005 | 0.005 | n.a. | n.a. | n.a.
Toluene |  | 108-88-3 | 0.1 | 0.1 | 0.1 | 0.1 | 0.1 | 0.1 | 0.1 | 0.1 | n.a. | n.a. | n.a.
Vinylchloride |  | 75-01-4 | 0.002 | 0.002 | 0.002 | 0.002 | 0.002 | 0.002 | 0.002 | 0.002 | n.a. | n.a. | n.a.
Colour fastness (staining)
To water |  |  | 3-4 | 3 | 3 | 3 | 3-4 | 3 | 3 | 3 | n.a. | n.a. | n.a.
To acidic perspiration |  |  | 3-4 | 3-4 | 3-4 | 3-4 | 3-4 | 3-4 | 3-4 | 3-4 | n.a. | n.a. | n.a.
To alkaline perspiration |  |  | 3-4 | 3-4 | 3-4 | 3-4 | 3-4 | 3-4 | 3-4 | 3-4 | n.a. | n.a. | n.a.
To rubbing, dry [38] [39] |  |  | 4 | 4 | 4 | 4 | 4 | 4 | 4 | 4 | n.a. | n.a. | n.a.
To saliva and perspiration |  |  | fast | n.a. | n.a. | n.a. | fast | n.a. | n.a. | n.a. | n.a. | n.a. | n.a.
Determination of odours
General [40] |  |  | no abnormal odour | no abnormal odour | no abnormal odour | no abnormal odour | no abnormal odour | no abnormal odour | no abnormal odour | no abnormal odour | n.a. | n.a. | n.a.
SNV 195 651 (Modified) [36] |  |  | 3 | 3 | 3 | 3 | 3 | 3 | 3 | 3 | n.a. | n.a. | n.a.
Banned fibres
Asbestos |  |  | n.i.u. | n.i.u. | n.i.u. | n.i.u. | n.i.u. | n.i.u. | n.i.u. | n.i.u. | n.a. | n.a. | n.a.
Synthetic polymer microplastics in decorative articles [41] |  |  | n.i.u. | n.i.u. | n.i.u. | n.i.u. | n.i.u. | n.i.u. | n.i.u. | n.i.u. | n.a. | n.a. | n.a.
Releasable synthetic glitter |  |  | u.o. | u.o. | u.o. | u.o. | u.o. | u.o. | u.o. | u.o. | n.a. | n.a. | n.a.
H-Phrases
H340 |  |  | n.a. | n.a. | n.a. | n.a. | n.a. | n.a. | n.a. | n.a. | n.i.u. | n.i.u. | n.i.u.
H341 |  |  | n.a. | n.a. | n.a. | n.a. | n.a. | n.a. | n.a. | n.a. | n.i.u. | n.i.u. | n.i.u.
H350 |  |  | n.a. | n.a. | n.a. | n.a. | n.a. | n.a. | n.a. | n.a. | n.i.u. | n.i.u. | n.i.u.
H351 |  |  | n.a. | n.a. | n.a. | n.a. | n.a. | n.a. | n.a. | n.a. | n.i.u. | n.i.u. | n.i.u.
H360 |  |  | n.a. | n.a. | n.a. | n.a. | n.a. | n.a. | n.a. | n.a. | n.i.u. | n.i.u. | n.i.u.
H361 |  |  | n.a. | n.a. | n.a. | n.a. | n.a. | n.a. | n.a. | n.a. | n.i.u. | n.i.u. | n.i.u.
H400 |  |  | n.a. | n.a. | n.a. | n.a. | n.a. | n.a. | n.a. | n.a. | u.o. | u.o. | u.o.
H410 |  |  | n.a. | n.a. | n.a. | n.a. | n.a. | n.a. | n.a. | n.a. | u.o. | u.o. | u.o.
H411 |  |  | n.a. | n.a. | n.a. | n.a. | n.a. | n.a. | n.a. | n.a. | u.o. | u.o. | u.o.
H413 |  |  | n.a. | n.a. | n.a. | n.a. | n.a. | n.a. | n.a. | n.a. | u.o. | u.o. | u.o.
H420 |  |  | n.a. | n.a. | n.a. | n.a. | n.a. | n.a. | n.a. | n.a. | u.o. | u.o. | u.o.

## ECO PASSPORT_06-10-2025
Version 3 - 06.10.2025 |  |  | OEKO-TEX® ECO PASSPORT
|  |  | Threshold values according to OEKO-TEX® ECO PASSPORT | Limit value for certification with restriction (see 4.7.1) | Limit values for undiluted products according to OEKO- TEX® ECO PASSPORT
| Acronym | CAS number
pH value [1]
pH |  |  | n.a. | n.a. | n.a.
Formaldehyde [mg/kg]
Free and partially releasable |  | 50-00-0 | 200 | 1000 | n.d. [2]
Extractable (heavy) metals [mg/kg]
Antimony | Sb | 7440-36-0, et. al. | n.a. | n.a. | n.a.
Arsenic | As | 7440-38-2, et. al. | n.a. | n.a. | n.a.
Barium | Ba | 7440-39-3, et. al. | n.a. | n.a. | n.a.
Cadmium | Cd | 7440-43-9, et. al. | n.a. | n.a. | n.a.
Cobalt | Co | 7440-48-4, et. al. | n.a. | n.a. | n.a.
Chromium | Cr | 7440-47-3, et.al. | n.a. | n.a. | n.a.
Chromium (VI) | Cr VI | 18540-29-9 | n.a. | n.a. | n.a.
Copper | Cu | 7440-50-8, et. al. | n.a. | n.a. | n.a.
Mercury | Hg | 7439-97-6, et. al. | n.a. | n.a. | n.a.
Manganese | Mn | 7439-96-5, et. al. | n.a. | n.a. | n.a.
Nickel [4] | Ni | 7440-02-0, et. al. | n.a. | n.a. | n.a.
Lead | Pb | 7439-92-1, et. al. | n.a. | n.a. | n.a.
Selenium | Se | 7782-49-2, et. al. | n.a. | n.a. | n.a.
Zinc | Zn | 7440-66-6, et. al. | n.a. | n.a. | n.a.
Heavy metals total content [mg/kg]
Antimony | Sb | 7440-36-0, et. al. | 50 [8] | 250 [8] | 50 [8]
Arsenic | As | 7440-38-2, et. al. | 50 | 250 | 50
Barium | Ba | 7440-39-3, et. al. | 100 [8] | 500 [8] | 100 [8]
Cadmium | Cd | 7440-43-9, et. al. | 20 | 100 | 20
Cobalt | Co | 7440-48-4, et. al. | 200 [8] | 1000 [8] | 200 [8]
Chromium [9] | Cr | 7440-47-3, et.al. | 100 [8] | 500 [8] | 100 [8]
Chromium (VI) | Cr VI | 18540-29-9 | 3 | 15 | 3
Copper | Cu | 7440-50-8, et. al. | 250 [8] | 1250 [8] | 250 [8]
Iron | Fe | 7439-89-6, et. al. | 2500 [8] [10] | 12500 [8] [10] | 2500 [8] [10]
Mercury | Hg | 7439-97-6, et. al. | 4 | 20 | 0.5
Manganese | Mn | 7439-96-5, et. al. | 500 [8] | 2500 [8] | 500 [8]
Nickel [4] | Ni | 7440-02-0, et. al. | 200 [8] | 1000 [8] | 200 [8]
Lead | Pb | 7439-92-1, et. al. | 90 | 450 | 75
Lead for metallic material | Pb | 7439-92-1, et. al. | n.a. | n.a. | n.a.
Lead for plastic, coatings | Pb | 7439-92-1, et. al. | n.a. | n.a. | n.a.
Selenium | Se | 7782-49-2, et. al. | 20 [8] | 100 [8] | 20 [8]
Silver | Ag | 7440-22-4, et. al. | 100 [8] [10] | 500 [8] [10] | 100 [8] [10]
Tin | Sn | 7440-31-5, et. al. | 250 [8] [10] | 1250 [8] [10] | 250 [8] [10]
Zinc | Zn | 7440-66-6, et. al. | 1500 [8] | 7500 [8] | 1500 [8]
Pesticides [mg/kg]
Methoxychlor |  | 72-43-5 et.al. | n.i.u. | n.i.u. | n.i.u.
2,4,5-T |  | 93-76-5 | n.i.u. | n.i.u. | n.i.u.
2,4-D |  | 94-75-7 | n.i.u. | n.i.u. | n.i.u.
Acetamiprid |  | 135410-20-7, 160430-64-8 | n.i.u. | n.i.u. | n.i.u.
Aldicarb |  | 116-06-3 | n.i.u. | n.i.u. | n.i.u.
Aldrin |  | 309-00-2 | n.i.u. | n.i.u. | n.i.u.
Azinophosethyl |  | 2642-71-9 | n.i.u. | n.i.u. | n.i.u.
Azinophosmethyl |  | 86-50-0 | n.i.u. | n.i.u. | n.i.u.
Bromophos-ethyl |  | 4824-78-6 | n.i.u. | n.i.u. | n.i.u.
Captafol |  | 2425-06-1 | n.i.u. | n.i.u. | n.i.u.
Carbaryl |  | 63-25-2 | n.i.u. | n.i.u. | n.i.u.
Carbendazim |  | 10605-21-7 | n.i.u. | n.i.u. | n.i.u.
Chlorbenzilate |  | 510-15-6 | n.i.u. | n.i.u. | n.i.u.
Chlordane |  | 57-74-9 | n.i.u. | n.i.u. | n.i.u.
Chlordimeform |  | 6164-98-3 | n.i.u. | n.i.u. | n.i.u.
Chlorfenvinphos |  | 470-90-6 | n.i.u. | n.i.u. | n.i.u.
Chlorothalonil |  | 1897-45-6 | n.i.u. | n.i.u. | n.i.u.
Clothianidin |  | 210880-92-5 | n.i.u. | n.i.u. | n.i.u.
Coumaphos |  | 56-72-4 | n.i.u. | n.i.u. | n.i.u.
Cyfluthrin |  | 68359-37-5 | n.i.u. | n.i.u. | n.i.u.
Cyhalothrin |  | 91465-08-6 | n.i.u. | n.i.u. | n.i.u.
Cypermethrin |  | 52315-07-8 | n.i.u. | n.i.u. | n.i.u.
DEF |  | 78-48-8 | n.i.u. | n.i.u. | n.i.u.
Deltamethrin |  | 52918-63-5 | n.i.u. | n.i.u. | n.i.u.
DDD |  | 53-19-0, 72-54-8 | n.i.u. | n.i.u. | n.i.u.
DDE |  | 3424-82-6, 72-55-9 | n.i.u. | n.i.u. | n.i.u.
DDT |  | 50-29-3, 789-02-6 | n.i.u. | n.i.u. | n.i.u.
Diazinon |  | 333-41-5 | n.i.u. | n.i.u. | n.i.u.
Dichlorophene |  | 97-23-4 | n.i.u. | n.i.u. | n.i.u.
Dicofol |  | 115-32-2 | n.i.u. | n.i.u. | n.i.u.
Dichlorprop |  | 120-36-5 | n.i.u. | n.i.u. | n.i.u.
Dicrotophos |  | 141-66-2 | n.i.u. | n.i.u. | n.i.u.
Dieldrine |  | 60-57-1 | n.i.u. | n.i.u. | n.i.u.
Dimethoate |  | 60-51-5 | n.i.u. | n.i.u. | n.i.u.
Dinoseb, its salts and acetate |  | 88-85-7 et. al. | n.i.u. | n.i.u. | n.i.u.
Dinotefuran |  | 165252-70-0 | n.i.u. | n.i.u. | n.i.u.
DTTB |  | 63405-99-2 | n.i.u. | n.i.u. | n.i.u.
Endosulfan |  | 115-29-7 | n.i.u. | n.i.u. | n.i.u.
Endosulfan, α- |  | 959-98-8 | n.i.u. | n.i.u. | n.i.u.
Endosulfan, β- |  | 33213-65-9 | n.i.u. | n.i.u. | n.i.u.
Endrin |  | 72-20-8 | n.i.u. | n.i.u. | n.i.u.
Esfenvalerate |  | 66230-04-4 | n.i.u. | n.i.u. | n.i.u.
Fenvalerate |  | 51630-58-1 | n.i.u. | n.i.u. | n.i.u.
Heptachlor |  | 76-44-8 | n.i.u. | n.i.u. | n.i.u.
Heptachloroepoxide |  | 1024-57-3, 28044-83-9 | n.i.u. | n.i.u. | n.i.u.
Hexachlorobenzene |  | 118-74-1 | n.i.u. | n.i.u. | n.i.u.
Hexachlorocyclohexane, α- |  | 319-84-6 | n.i.u. | n.i.u. | n.i.u.
Hexachlorocyclohexane, β- |  | 319-85-7 | n.i.u. | n.i.u. | n.i.u.
Hexachlorocyclohexane, δ- |  | 319-86-8 | n.i.u. | n.i.u. | n.i.u.
Imidacloprid |  | 105827-78-9, 138261-41-3 | n.i.u. | n.i.u. | n.i.u.
Isodrin |  | 465-73-6 | n.i.u. | n.i.u. | n.i.u.
Kelevan |  | 4234-79-1 | n.i.u. | n.i.u. | n.i.u.
Kepone |  | 143-50-0 | n.i.u. | n.i.u. | n.i.u.
Lindane |  | 58-89-9 | n.i.u. | n.i.u. | n.i.u.
Malathion |  | 121-75-5 | n.i.u. | n.i.u. | n.i.u.
MCPA |  | 94-74-6 | n.i.u. | n.i.u. | n.i.u.
MCPB |  | 94-81-5 | n.i.u. | n.i.u. | n.i.u.
Mecoprop |  | 93-65-2 | n.i.u. | n.i.u. | n.i.u.
Metamidophos |  | 10265-92-6 | n.i.u. | n.i.u. | n.i.u.
Mirex |  | 2385-85-5 | n.i.u. | n.i.u. | n.i.u.
Monocrotophos |  | 6923-22-4 | n.i.u. | n.i.u. | n.i.u.
Nitenpyram |  | 150824-47-8, 120738-89-8 | n.i.u. | n.i.u. | n.i.u.
Parathion |  | 56-38-2 | n.i.u. | n.i.u. | n.i.u.
Parathion-methyl |  | 298-00-0 | n.i.u. | n.i.u. | n.i.u.
Perthane |  | 72-56-0 | n.i.u. | n.i.u. | n.i.u.
Phosdrin, Mevinphos |  | 7786-34-7 | n.i.u. | n.i.u. | n.i.u.
Phosphamidone |  | 13171-21-6 | n.i.u. | n.i.u. | n.i.u.
Propethamphos |  | 31218-83-4 | n.i.u. | n.i.u. | n.i.u.
Profenophos |  | 41198-08-7 | n.i.u. | n.i.u. | n.i.u.
Silafluofen |  | 105024-66-6 | n.i.u. | n.i.u. | n.i.u.
Strobane |  | 8001-50-1 | n.i.u. | n.i.u. | n.i.u.
Quinalphos |  | 13593-03-8 | n.i.u. | n.i.u. | n.i.u.
Telodrin |  | 297-78-9 | n.i.u. | n.i.u. | n.i.u.
Thiacloprid |  | 111988-49-9 | n.i.u. | n.i.u. | n.i.u.
Thiamethoxam |  | 153719-23-4 | n.i.u. | n.i.u. | n.i.u.
Tolyfluanid |  | 731-27-1 | n.i.u. | n.i.u. | n.i.u.
Toxaphene |  | 8001-35-2 | n.i.u. | n.i.u. | n.i.u.
Trifluralin |  | 1582-09-8 | n.i.u. | n.i.u. | n.i.u.
Sum of above pesticides |  |  | n.i.u. | n.i.u. | n.i.u.
Glyphosate and salts (e.g. Isopropylammonium- salt, potassium salt, ammonium salt) |  | 1071-83-6, 38641-94-0, 70901-12-1, 40465-66-5, et.al. | n.i.u. | n.i.u. | n.i.u.
Atrazine |  | 1912-24-9 | n.a. | n.a. | n.a.
Bendiocarb |  | 22781-23-3 | n.a. | n.a. | n.a.
Bifenthrin |  | 82657-04-3 | n.a. | n.a. | n.a.
Bioresmethrin (Resmethrin) |  | 28434-01-7 | n.a. | n.a. | n.a.
Buprofezin |  | 69327-76-0 | n.a. | n.a. | n.a.
Captafol |  | 2425-06-1 | n.a. | n.a. | n.a.
Carbosulfan |  | 55285-14-8 | n.a. | n.a. | n.a.
Chlorfenapyr |  | 122453-73-0 | n.a. | n.a. | n.a.
Chlorfluazuron |  | 71422-67-8 | n.a. | n.a. | n.a.
Chlorpyrifos-ethyl |  | 2921-88-2 | n.a. | n.a. | n.a.
Chlorpyrifos-methyl |  | 5598-13-0 | n.a. | n.a. | n.a.
Clethodim |  | 99129-21-2 | n.a. | n.a. | n.a.
Cyclanilide |  | 113136-77-9 | n.a. | n.a. | n.a.
Diafenthiuron |  | 80060-09-9 | n.a. | n.a. | n.a.
Dichlofenthion |  | 97-17-6 | n.a. | n.a. | n.a.
Dichlorvos |  | 62-73-7 | n.a. | n.a. | n.a.
Diflubenzuron |  | 35367-38-5 | n.a. | n.a. | n.a.
Diuron |  | 330-54-1 | n.a. | n.a. | n.a.
Empenthrin |  | 54406-48-3 | n.a. | n.a. | n.a.
Endosulfansulfate |  | 1031-07-8 | n.a. | n.a. | n.a.
Ethion |  | 563-12-2 | n.a. | n.a. | n.a.
Fenchlorphos |  | 299-84-3 | n.a. | n.a. | n.a.
Fenitrothion |  | 122-14-5 | n.a. | n.a. | n.a.
Fenpropathrin |  | 39515-41-8 | n.a. | n.a. | n.a.
Fenthion |  | 55-38-9 | n.a. | n.a. | n.a.
Fipronil |  | 120068-37-3 | n.a. | n.a. | n.a.
Flumethrin |  | 69770-45-2 | n.a. | n.a. | n.a.
Lufenuron |  | 103055-07-8 | n.a. | n.a. | n.a.
Metam-sodium |  | 137-42-8 | n.a. | n.a. | n.a.
Methomyl |  | 16752-77-5 | n.a. | n.a. | n.a.
Metolachlor |  | 51218-45-2 | n.a. | n.a. | n.a.
Pendimethalin |  | 40487-42-1 | n.a. | n.a. | n.a.
Phosmet |  | 732-11-6 | n.a. | n.a. | n.a.
Phoxim, Baythion |  | 14816-18-3 | n.a. | n.a. | n.a.
Pirimiphos-ethyl |  | 23505-41-1 | n.a. | n.a. | n.a.
Pirimiphos-methyl |  | 29232-93-7 | n.a. | n.a. | n.a.
Prometryn |  | 83653-07-0 | n.a. | n.a. | n.a.
Pymetrozine |  | 123312-89-0 | n.a. | n.a. | n.a.
Pyrethrums |  | 8003-34-7 | n.a. | n.a. | n.a.
Quintozine |  | 82-68-8 | n.a. | n.a. | n.a.
Teflubenzuron |  | 83121-18-0 | n.a. | n.a. | n.a.
Tetrachlorvinphos |  | 961-11-5 | n.a. | n.a. | n.a.
Thidiazuron |  | 51707-55-2 | n.a. | n.a. | n.a.
Thiodicarb |  | 59669-26-0 | n.a. | n.a. | n.a.
Tolclofos-methyl |  | 57018-04-9 | n.a. | n.a. | n.a.
Transfluthrin |  | 118712-89-3 | n.a. | n.a. | n.a.
Trifloxysulfuron-sodium |  | 199119-58-9 | n.a. | n.a. | n.a.
Triflumuron |  | 64628-44-0 | n.a. | n.a. | n.a.
Chlorinated phenols [mg/kg]
2-Chlorophenol |  | 95-57-8 | 5 | 25 | 0.5
3-Chlorophenol |  | 108-43-0 | 5 | 25 | 0.5
4-Chlorophenol |  | 106-48-9 | 5 | 25 | 0.5
Sum Monochlorophenols | MCP |  | 5 | 25 | 0.5
2,3-Dichlorophenol |  | 576-24-9 | 5 | 25 | 0.5
2,4-Dichlorophenol |  | 120-83-2 | 5 | 25 | 0.5
2,5-Dichlorophenol |  | 583-78-8 | 5 | 25 | 0.5
2,6-Dichlorophenol |  | 87-65-0 | 5 | 25 | 0.5
3,4-Dichlorophenol |  | 95-77-2 | 5 | 25 | 0.5
3,5-Dichlorophenol |  | 591-35-5 | 5 | 25 | 0.5
Sum Dichlorophenols | DCP |  | 5 | 25 | 0.5
2,3,4-Trichlorophenol |  | 15950-66-0 | 2 | 10 | 0.2
2,3,5-Trichlorophenol |  | 933-78-8 | 2 | 10 | 0.2
2,3,6-Trichlorophenol |  | 933-75-5 | 2 | 10 | 0.2
2,4,5-Trichlorophenol |  | 95-95-4 | 2 | 10 | 0.2
2,4,6-Trichlorophenol |  | 88-06-2 | 2 | 10 | 0.2
3,4,5-Trichlorophenol |  | 609-19-8 | 2 | 10 | 0.2
Sum Trichlorophenols | TrCP |  | 2 | 10 | 0.2
2,3,4,5-Tetrachlorophenol |  | 4901-51-3 | 0.5 | 2.5 | 0.05
2,3,4,6-Tetrachlorophenol |  | 58-90-2 | 0.5 | 2.5 | 0.05
2,3,5,6-Tetrachlorophenol |  | 935-95-5 | 0.5 | 2.5 | 0.05
Sum Tetrachlorophenols | TeCP |  | 0.5 | 2.5 | 0.05
Pentachlorophenol (PCP) | PCP | 87-86-5 | 0.5 | 2.5 | 0.05
Plasticizer/Phthalates [mg/kg]
Benzylbutylphthalate | BBP | 85-68-7 | 250 | 1000 | 100
Dimethylphthalate | DMP | 131-11-3 | 250 | 1000 | 100
Diethylphthalate | DEP | 84-66-2 | 250 | 1000 | 100
Dibutylphthalate | DBP | 84-74-2 | 250 | 1000 | 100
Di-(2-methoxyethyl)phthalate | DMEP | 117-82-8 | 250 | 1000 | 100
Di-(2-ethylhexyl)phthalate | DEHP | 117-81-7 | 250 | 1000 | 100
Di-C6-8-branched alkylphthalates, C7 rich | DIHP | 71888-89-6 | 250 | 1000 | 100
Di-C7-11-branched and linear alkylphthalates | DHNUP | 68515-42-4 | 250 | 1000 | 100
Dicyclohexylphthalate | DCHP | 84-61-7 | 250 | 1000 | 100
Dihexylphthalates, branched and linear | DHxP | 68515-50-4 | 250 | 1000 | 100
Di-iso-butylphthalate | DIBP | 84-69-5 | 250 | 1000 | 100
Di-iso-hexylphthalate | DIHxP | 71850-09-4 | 250 | 1000 | 100
Di-iso-octylphthalate | DIOP | 27554-26-3 | 250 | 1000 | 100
Di-iso-nonylphthalate | DINP | 28553-12-0, 68515-48-0 | 250 | 1000 | 100
Di-iso-decylphthalate | DIDP | 26761-40-0, 68515-49-1 | 250 | 1000 | 100
Di-n-propylphthalate | DPrP | 131-16-8 | 250 | 1000 | 100
Di-n-hexylphthalate | DHP | 84-75-3 | 250 | 1000 | 100
Di-n-octylphthalate | DNOP | 117-84-0 | 250 | 1000 | 100
Di-n-nonylphthalate | DNP | 84-76-4 | 250 | 1000 | 100
Di-pentylphthalate (n-, iso-, or mixed) | DPP | 131-18-0, 605-50-5, 776297-69-9, 84777-06-0 | 250 | 1000 | 100
1,2-Benzenedicarboxylic acid, di-C6-10 alkyl esters |  | 68515-51-5 | 250 | 1000 | 100
1,2-Benzenedicarboxylic acid, mixed decyl and hexyl and octyl diesters |  | 68648-93-1 | 250 | 1000 | 100
Sum |  |  | 250 | 1000 | 250
Sum without DINP |  |  | n.a. | n.a. | n.a.
Organic tin compounds [mg/kg]
Monomethyltin | MMT | Various | 5 | 25 | 0.5
Monobutyltin | MBT | Various | 5 | 25 | 0.5
Monophenyltin | MPhT | Various | 5 | 25 | 0.5
Monooctyltin | MOT | Various | 5 | 25 | 0.5
Dimethyltin | DMT | Various | 5 | 25 | 0.5
Dipropyltin | DPT | Various | 5 | 25 | 0.5
Dibutyltin | DBT | Various | 5 | 25 | 0.5
Diphenyltin | DPhT | Various | 5 | 25 | 0.5
Dioctyltin | DOT | Various | 5 | 25 | 0.5
Trimethyltin | TMT | Various | 5 | 25 | 0.5
Tripropyltin | TPT | Various | 1 | 5 | 0.5
Tributyltin | TBT | Various | 5 | 25 | 0.5
Triphenyltin | TPhT | Various | 5 | 25 | 0.5
Trioctyltin | TOT | Various | 5 | 25 | 0.5
Tricylcohexyltin | TCyHT | Various | 1 | 5 | 0.5
Tetraethyltin | TeET | Various | 1 | 5 | 0.5
Tetrabutyltin | TeBT | Various | 1 | 5 | 0.5
Tetraoctyltin | TeOT | Various | 1 | 5 | 0.5
Bisphenols [mg/kg]
Bisphenol A (4,4‘-Isopropylidenediphenol) | BPA | 80-05-7 | 100 | 500 | 10
Bisphenol B (4,4'-(1-methylpropylidene)bisphenol) | BPB | 77-40-7 | 1000 | 1000 [11] | 1000
Bisphenol AF (4,4′-(1,1,1,3,3,3-Hexafluoropropane-2,2-diyl)diphenol) | BPAF | 1478-61-1 | 1000 | 5000 | 1000
Bisphenol F (4,4′-Methylenediphenol) | BPF | 620-92-8 | 1000 | 5000 | 1000
Bisphenol S (4,4′-Sulfonyldiphenol) | BPS | 80-09-1 | 1000 | 1000 [11] | 1000
2,2′-Methylene bis(4-methyl-6-tert-butylphenol) |  | 119-47-1 | 1000 | 1000 [11] | 1000
Colourants [mg/kg]
Allergens
C.I. Disperse Blue 1 | C.I. 64 500 | 2475-45-8 | 50 | 250 | 20
C.I. Disperse Blue 3 | C.I. 61 505 | 2475-46-9 | 50 | 250 | 20
C.I. Disperse Blue 7 | C.I. 62 500 | 3179-90-6 | 50 | 250 | 20
C.I. Disperse Blue 26 | C.I. 63 305 | 3860-63-7 | 50 | 250 | 20
C.I. Disperse Blue 35 |  | 12222-75-2 | 50 | 250 | 20
C.I. Disperse Blue 102 | C.I. 111 945 | 12222-97-8, 69766-79-6 | 50 | 250 | 20
C.I. Disperse Blue 106 | C.I. 111 935 | 12223-01-7, 68516-81-4 | 50 | 250 | 20
C.I. Disperse Blue 124 | C.I. 111 938 | 61951-51-7, 15141-18-1 | 50 | 250 | 20
C.I. Disperse Brown 1 | C.I. 11 152 | 23355-64-8 | 50 | 250 | 20
C.I. Disperse Orange 1 | C.I. 11 080 | 2581-69-3 | 50 | 250 | 20
C.I. Disperse Orange 3 | C.I. 11 005 | 730-40-5 | 50 | 250 | 20
C.I. Disperse Orange 37, C.I. Disperse Orange 59, C.I. Disperse Orange 76 | C.I. 11 132 | 51811-42-8, 13301-61-6, 12223-33-5 | 50 | 250 | 20
C.I. Disperse Red 1 | C.I. 11 110 | 2872-52-8 | 50 | 250 | 20
C.I. Disperse Red 11 | C.I. 62 015 | 2872-48-2 | 50 | 250 | 20
C.I. Disperse Red 17 | C.I. 11 210 | 3179-89-3 | 50 | 250 | 20
C.I. Disperse Yellow 1 | C.I. 10 345 | 119-15-3 | 50 | 250 | 20
C.I. Disperse Yellow 3 | C.I. 11 855 | 2832-40-8 | 50 | 250 | 20
C.I. Disperse Yellow 9 | C.I. 10 375 | 6373-73-5 | 50 | 250 | 20
C.I. Disperse Yellow 39 | C.I. 480 095 | 12236-29-3 | 50 | 250 | 20
C.I. Disperse Yellow 49 |  | 6858-49-7 | 50 | 250 | 20
Carcinogens
C.I. Acid Red 26 | C.I. 16 150 | 3761-53-3 | 50 | 250 | 20
C.I. Acid Red 114 | C.I. 23 635 | 6459-94-5 | 50 | 250 | 20
C.I. Basic Blue 26 | C.I. 44 045 | 2580-56-5 | 50 | 250 | 20
C.I. Basic Red 9 | C.I. 42 500 | 569-61-9 | 50 | 250 | 20
C.I. Basic Violet 3 | C.I. 42 555 | 548-62-9 | 50 | 250 | 20
C.I. Basic Violet 14 | C.I. 42 510 | 632-99-5 | 50 | 250 | 20
C.I. Direct Black 38 | C.I. 30 235 | 1937-37-7 | 50 | 250 | 20
C.I. Direct Blue 6 | C.I. 22 610 | 2602-46-2 | 50 | 250 | 20
C.I. Direct Blue 15 | C.I. 24 400 | 2429-74-5 | 50 | 250 | 20
C.I. Direct Brown 95 | C.I. 30 145 | 16071-86-6 | 50 | 250 | 20
C.I. Direct Red 28 | C.I. 22 120 | 573-58-0 | 50 | 250 | 20
C.I. Disperse Blue 1 | C.I. 64 500 | 2475-45-8 | 50 | 250 | 20
C.I. Disperse Orange 11 | C.I. 60 700 | 82-28-0 | 50 | 250 | 20
C.I. Disperse Yellow 3 | C.I. 11 855 | 2832-40-8 | 50 | 250 | 20
C.I. Pigment Red 104 (Lead chromate molybdate sulphate red) | C.I. 77 605 | 12656-85-8 | 50 | 250 | 20
C.I. Pigment Yellow 34 (Lead sulfochromate yellow) | C.I. 77 603 | 1344-37-2 | 50 | 250 | 20
C.I. Solvent Blue 4 with ≥ 0.1 % Michler's ketone or base | C.I. 44 045:1 | 6786-83-0 | 50 | 250 | 20
C.I. Solvent Yellow 1 (4-Aminoazobenzene / Aniline Yellow) | C.I. 11100 | 60-09-3 | 50 | 250 | 20
C.I. Solvent Yellow 3 (o-Aminoazotoluene / o-Aminoazotoluol) | C.I. 11 160 | 97-56-3 | 50 | 250 | 20
4,4'-bis(dimethylamino)-4''-(methylamino)trityl alcohol (measured via Michler's ketone and base) |  | 561-41-1 | n.a. | n.a. | n.a.
Others
Navy blue (Index-Nr. 611-070-00-2; EG-Nr. 405-665-4) |  |  | n.i.u. | n.i.u. | n.i.u.
C.I. Acid Violet 49 | C.I. 42 640 | 1694-09-3 | 50 | 250 | 20
C.I. Basic Green 4 (chloride) |  | 569-64-2 | 50 | 250 | 20
C.I. Basic Green 4 (free) |  | 10309-95-2 | 50 | 250 | 20
C.I. Basic Green 4 (leuco based) |  | 129-73-7 | 50 | 250 | 20
C.I. Basic Green 4 (oxalate) |  | 2437-29-8, 18015-76-4 | 50 | 250 | 20
C.I. Basic Violet 1 | C.I. 42 535 | 8004-87-3 | 50 | 250 | 20
C.I. Basic Violet 10 (D & C Red No. 19) | C.I. 45 170 | 81-88-9 | 50 | 250 | 20
C.I. Direct Blue 218 | C.I. 24 401 | 28407-37-6 | 50 | 250 | 20
C.I. Disperse Orange 149 |  | 85136-74-9 | 50 | 250 | 20
C.I. Disperse Yellow 23 | C.I. 26 070 | 6250-23-3 | 50 | 250 | 20
C.I. Solvent Yellow 2 | C.I. 11 020 | 60-11-7 | 50 | 250 | 20
C.I. Solvent Yellow 14 | C.I. 12 055 | 842-07-9 | 50 | 250 | 20
C.I. Solvent Yellow 34 / C.I. Basic Yellow 2 (hydrochloride and free base) | C.I. 41 000 C.I. 41 000B | 2465-27-2, 492-80-8 | 50 | 250 | 20
Michler's base |  | 101-61-1 | 1000 | 1000 [11] | 1000
Michler's ketone |  | 90-94-8 | 1000 | 1000 [11] | 1000
Carcinogenic arylamines [12]
4-Aminoazobenzene |  | 60-09-3 | 100 | 500 | 20
o-Aminoazotoluene |  | 97-56-3 | 100 | 500 | 20
2-Amino-4-nitrotoluene |  | 99-55-8 | 100 | 500 | 20
4-Aminobiphenyl |  | 92-67-1 | 100 | 500 | 20
o-Anisidine (2-Methoxyaniline) |  | 90-04-0 | 100 | 500 | 20
Benzidine |  | 92-87-5 | 100 | 500 | 20
4-Chloro-o-toluidine |  | 95-69-2 | 100 | 500 | 20
4-Chloro-o-toluidinium chloride |  | 3165-93-3 | 100 | 500 | 20
4-Chloroaniline |  | 106-47-8 | 100 | 500 | 20
p-Cresidine (6-Methoxy-m-toluidine) |  | 120-71-8 | 100 | 500 | 20
2,4-Diaminoanisole |  | 615-05-4 | 100 | 500 | 20
2,4-Diaminoanisole sulphate |  | 39156-41-7 | 100 | 500 | 20
3,3-Diaminobenzidin |  | 91-95-2 | 100 | 500 | 20
2,5-Diaminotoluene, 2-methyl-p-phenylendiamine |  | 95-70-5 | 100 | 500 | 20
4,4’-Diaminodiphenylmethane |  | 101-77-9 | 100 | 500 | 20
3,3’-Dichlorobenzidine |  | 91-94-1 | 100 | 500 | 20
3,3’-Dimethoxybenzidine |  | 119-90-4 | 100 | 500 | 20
3,3’-Dimethylbenzidine |  | 119-93-7 | 100 | 500 | 20
4-Ethoxyaniline, p-phenetidine |  | 156-43-4 | 100 | 500 | 20
4,4'-Methylenedi-o-toluidine |  | 838-88-0 | 100 | 500 | 20
4,4’-Methylene-bis-(2-chloroaniline) |  | 101-14-4 | 100 | 500 | 20
2-Naphthylamine |  | 91-59-8 | 100 | 500 | 20
2-Naphthylammoniumacetate |  | 553-00-4 | 100 | 500 | 20
4,4’-Oxydianiline |  | 101-80-4 | 100 | 500 | 20
4,4’-Thiodianiline |  | 139-65-1 | 100 | 500 | 20
o-Toluidine |  | 95-53-4 | 100 | 500 | 20
2,4-Toluenediamine |  | 95-80-7 | 100 | 500 | 20
2,4,5-Trimethylaniline |  | 137-17-7 | 100 | 500 | 20
2,4,5-Trimethylaniline hydrochloride |  | 21436-97-5 | 100 | 500 | 20
2,4-Xylidine |  | 95-68-1 | 100 | 500 | 20
2,6-Xylidine |  | 87-62-7 | 100 | 500 | 20
Aniline [13] [14] [15] |  | 62-53-3 | 100 | 500 | 20
C.I. Pigment White 6 (Titanium dioxide) |  | 13463-67-7 | no particles of respirable size [16] | no particles of respirable size [16] | no particles of respirable size [16]
p-Anisidine |  | 104-94-9 | n.a. | n.a. | n.a.
2-Amino-5-nitrothiazole |  | 121-66-4 | n.a. | n.a. | n.a.
N-Methylaniline |  | 100-61-8 | u.o. | u.o. | u.o.
Chlorinated benzenes and toluenes [mg/kg]
Chlorobenzenes
Chlorobenzene |  | 108-90-7 | 10 | 50 | 1
Dichlorobenzenes |  | 25321-22-6 | 10 | 50 | 1
1,2-Dichlorobenzene |  | 95-50-1 | 10 | 50 | 1
1,3-Dichlorobenzene |  | 541-73-1 | 10 | 50 | 1
1,4-Dichlorobenzene |  | 106-46-7 | 10 | 50 | 1
Trichlorobenzenes |  | 12002-48-1 | 10 | 50 | 1
1,2,3-Trichlorobenzene |  | 87-61-6 | 10 | 50 | 1
1,2,4-Trichlorobenzene |  | 120-82-1 | 10 | 50 | 1
1,3,5-Trichlorobenzene |  | 108-70-3 | 10 | 50 | 1
Tetrachlorobenzenes |  | 12408-10-5 | 10 | 50 | 1
1,2,3,4(or 1,2,4,5)-Tetrachlorobenzene |  | 84713-12-2 | 10 | 50 | 1
1,2,3,4-Tetrachlorobenzene |  | 634-66-2 | 10 | 50 | 1
1,2,3,5-Tetrachlorobenzene |  | 634-90-2 | 10 | 50 | 1
1,2,4,5-Tetrachlorobenzene |  | 95-94-3 | 10 | 50 | 1
Pentachlorobenzene |  | 608-93-5 | 10 | 50 | 1
Hexachlorobenzene |  | 118-74-1 | 10 | 10 [11] | 1
Chlorotoluenes
2-Chlorotoluene |  | 95-49-8 | 10 | 50 | 1
3-Chlorotoluene |  | 108-41-8 | 10 | 50 | 1
4-Chlorotoluene |  | 106-43-4 | 10 | 50 | 1
2,3-Dichlorotoluene |  | 32768-54-0 | 10 | 50 | 1
2,4-Dichlorotoluene |  | 95-73-8 | 10 | 50 | 1
2,5-Dichlorotoluene |  | 19398-61-9 | 10 | 50 | 1
2,6-Dichlorotoluene |  | 118-69-4 | 10 | 50 | 1
3,4-Dichlorotoluene |  | 95-75-0 | 10 | 50 | 1
3,5-Dichlorotoluene |  | 25186-47-4 | 10 | 50 | 1
2,3,4-Trichlorotoluene |  | 7359-72-0 | 10 | 50 | 1
2,3,5-Trichlorotoluene |  | 56961-86-5 | 10 | 50 | 1
2,3,6-Trichlorotoluene |  | 2077-46-5 | 10 | 50 | 1
2,4,5-Trichlorotoluene |  | 6639-30-1 | 10 | 50 | 1
2,4,6-Trichlorotoluene |  | 23749-65-7 | 10 | 50 | 1
3,4,5-Trichlorotoluene |  | 21472-86-6 | 10 | 50 | 1
2,3,4,5-Tetrachlorotoluene |  | 1006-32-2, 76057-12-0 | 10 | 50 | 1
2,3,4,6-Tetrachlorotoluene |  | 875-40-1 | 10 | 50 | 1
2,3,5,6-Tetrachlorotoluene |  | 1006-31-1, 29733-70-8 | 10 | 50 | 1
2,3,4,5,6-Pentachlorotoluene |  | 877-11-2 | 10 | 50 | 1
Benzotrichloride |  | 98-07-7 | 10 | 50 | 1
Benzylchloride |  | 100-44-7 | 5 [17] | 25 | 1
α-substituted-Chlorotoluenes |  | Various | 10 | 50 | 1
4-Chlorobenzotrichloride |  | 5216-25-1 | 10 | 50 | 1
Sum Chlorinated benzenes and toluenes |  |  | 10 | 50 | 1
Polycyclic aromatic hydrocarbons (PAH) [mg/kg]
Acenaphthene |  | 83-32-9 | 50 | 250 | 5
Acenaphthylene |  | 208-96-8 | 50 | 250 | 5
Anthracene |  | 120-12-7 | 50 | 250 | 5
Benzo[a]anthracene |  | 56-55-3 | 5 | 25 | 0.5
Benzo[a]pyrene |  | 50-32-8 | 5 | 25 | 0.5
Benzo[b]fluoranthene |  | 205-99-2 | 5 | 25 | 0.5
Benzo[e]pyrene |  | 192-97-2 | 5 | 25 | 0.5
Benzo[ghi]perylene |  | 191-24-2 | 50 | 250 | 5
Benzo[j]fluoranthene |  | 205-82-3 | 5 | 25 | 0.5
Benzo[k]fluoranthene |  | 207-08-9 | 5 | 25 | 0.5
Chrysene |  | 218-01-9 | 5 | 25 | 0.5
Cyclopenta[c,d]pyrene |  | 27208-37-3 | 50 | 250 | 5
Dibenzo[a,h]anthracene |  | 53-70-3 | 5 | 25 | 0.5
Dibenzo[a,e]pyrene |  | 192-65-4 | 50 | 250 | 5
Dibenzo[a,h]pyrene |  | 189-64-0 | 50 | 250 | 5
Dibenzo[a,i]pyrene |  | 189-55-9 | 50 | 250 | 5
Dibenzo[a,l]pyrene |  | 191-30-0 | 50 | 250 | 5
Fluoranthene |  | 206-44-0 | 50 | 250 | 5
Fluorene |  | 86-73-7 | 50 | 250 | 5
Indeno[1,2,3-cd]pyrene |  | 193-39-5 | 50 | 250 | 5
1-Methylpyrene |  | 2381-21-7 | 50 | 250 | 5
Naphthalene |  | 91-20-3 | 10 | 50 | 2
Phenanthrene |  | 85-01-8 | 50 | 250 | 5
Pyrene |  | 129-00-0 | 50 | 250 | 5
Sum |  |  | 50 | 250 | 5
Biologically active products
Biologically active products [18] |  |  | n.i.u. | n.i.u. | n.i.u.
Permethrin |  | 52645-53-1 | 250 | 1250 | 250
Triclosan |  | 3380-34-5 | 250 | 1250 | 250
Flame retardant products [mg/kg]
Flame retardant products [18] [19] |  |  | n.i.u. | n.i.u. | n.i.u.
Antimony pentoxide | Sb2O5 | 1314-60-9 | 50 | 250 | 10
Antimony trioxide | Sb2O3 | 1309-64-4 | 50 | 250 | 10
Barium diboron tetraoxide |  | 13701-59-2 | 50 | 250 | 10
1,2-Bis(2,4,6-tribromophenoxy)ethane | BTBPE | 37853-59-1 | 50 | 250 | 10
2,2-Bis(bromomethyl)-1,3-propanediol | BBMP | 3296-90-0 | 50 | 250 | 10
Bis(2,3-dibromopropyl)phosphate | BIS | 5412-25-9 | 50 | 250 | 10
Bis(2-ethylhexyl) tetrabromophthalate, any of the individual isomers and/or combinations thereof | TBPH | Various | 50 | 250 | 10
Boric acid |  | 10043-35-3, 11113-50-1 | 50 | 250 | 10
Polybromobiphenyls (Polybrominated biphenyls) | PBBs | 59536-65-1 | 50 | 250 | 10
Monobromobiphenyls | MonoBBs | various | 50 | 250 | 10
Dibromobiphenyls | DiBBs | various | 50 | 250 | 10
Tribromobiphenyls | TriBBs | various | 50 | 250 | 10
Tetrabromobiphenyls | TetraBBs | various | 50 | 250 | 10
Pentabromobiphenyls | PentaBBs | various | 50 | 250 | 10
Hexabromobiphenyls | HexaBBs | various | 50 | 250 | 10
Heptabromobiphenyls | HeptaBBs | various | 50 | 250 | 10
Octabromobiphenyls | OctaBBs | various | 50 | 250 | 10
Nonabromobiphenyls | NonaBBs | various | 50 | 250 | 10
Decabromobiphenyl | DecaBB | 13654-09-6 | 50 | 250 | 10
Polybrominated diphenyl ethers | PBDEs | various | 50 | 250 | 10
Monobromodiphenylethers | MonoBDEs | various | 50 | 250 | 10
Dibromodiphenylethers | DiBDEs | various | 50 | 250 | 10
Tribromodiphenylethers | TriBDEs | various | 50 | 250 | 10
Tetrabromodiphenylethers | TetraBDEs | 40088-47-9, et. al. | 10 | 10 [11] | 10
Pentabromodiphenylethers | PentaBDEs | 32534-81-9, et. al. | 10 | 10 [11] | 10
Hexabromodiphenylethers | HexaBDEs | 36483-60-0, et. al. | 10 | 10 [11] | 10
Heptabromodiphenylethers | HeptaBDEs | 68928-80-3, et. al. | 10 | 10 [11] | 10
Octabromodiphenylethers | OctaBDEs | 32536-52-0, et. al. | 50 | 250 | 10
Nonabromodiphenylethers | NonaBDEs | 63936-56-1, et. al. | 50 | 250 | 10
Decabromodiphenylether | DecaBDE | 1163-19-5 | 10 | 10 [11] | 10
Diboron trioxide |  | 1303-86-2 | 50 | 250 | 10
Disodium octaborate |  | 12008-41-2 | 50 | 250 | 10
Disodium tetraborate |  | 1303-96-4, 1330-43-4, 12179-04-3 | 50 | 250 | 10
Hexabromocyclododecane and all main diastereomeres identified (alpha-, beta-, gamma-) | HBCDD | 3194-55-6, 134237-50-6, 134237-51-7, 134237-52-8, 25637-99-4, et. al. | 50 | 75 | 10
Tetraboron disodium heptaoxide, hydrate |  | 12267-73-1 | 50 | 250 | 10
Tetrabromobisphenol A | TBBPA | 79-94-7 | 50 | 250 | 10
Tetrabromobisphenol A bis(dibromopropylether) | TBBPA-DBPE | 21850-44-2 | 50 | 250 | 10
Tri-o-cresyl phosphate |  | 78-30-8 | 50 | 250 | 10
Tri(2,3-dibromopropyl)phosphate | TRIS | 126-72-7 | 50 | 250 | 10
Tris(1,3-dichloro-iso-propyl)phosphate | TDCPP | 13674-87-8 | 50 | 250 | 10
Tris(2-chloroethyl)phosphate | TCEP | 115-96-8 | 50 | 250 | 10
Tris(aziridinyl)phosphinoxide | TEPA | 545-55-1 | 50 | 250 | 10
Trixylylphosphate | TXP | 25155-23-1 | 50 | 250 | 10
Tris(chloropropyl) phosphate | TCPP | 13674-84-5 | 50 | 250 | 10
Zinc borate salts |  | 1332-07-6, 12767-90-7 | 50 | 250 | 10
Trimethyl phosphate | TMP | 512-56-1 | 50 | 250 | 10
Sum |  |  | 100 | 500 | 50
Solvent residues [mg/kg]
Formamide |  | 75-12-7 | 200 | 1000 | 200
2-Pyrrolidone |  | 616-45-5 | 1000 | 5000 | 1000
N,N-Dimethylacetamide [20] | DMAc | 127-19-5 | 500 | 1000 [11] | 500
N,N-Dimethylformamide [20] | DMF | 68-12-2 | 500 | 1000 [11] | 500
N-Ethyl-2-pyrrolidone | NEP | 2687-91-4 | 1000 | 3000 | 1000
1-Methyl-2-pyrrolidone [20] | NMP | 872-50-4 | 500 | 1000 [11] | 500
Surfactant, wetting agent residues, alkyl phenols [mg/kg]
4-tert-butylphenol | BP | 98-54-4 | 50 | 250 | 5
Nonylphenol | NP | various | 50 | 250 | 5
Octylphenol | OP | various | 50 | 250 | 5
Heptylphenol | HpP | various | 50 | 250 | 5
Pentylphenol | PeP | various | 50 | 250 | 5
Sum of the above |  |  | 50 | 250 | 5
Octylphenolethoxylates | OP(EO) | various | 250 | 1000 | 50
Nonylphenolethoxylates | NP(EO) | various | 250 | 1000 | 50
Sum of all |  |  | 250 | 1000 | 50
PFAS, Per- and polyfluoro alkyl substances [22]
PFAS |  | various | n.i.u. | n.i.u. | n.i.u.
PFOA and salts [μg/kg]
Perfluorooctanoic acid and salts | PFOA | 335-67-1, et. al. | 25 | 25 [11] | 25
PFOA related substances [μg/kg] [24]
1H,1H,2H,2H-Perfluoro-1-decanol | 8:2 FTOH | 678-39-7 | 250 | 1000 | 250
1H,1H,2H,2H-Perfluorodecyl acrylate | 8:2 FTA | 27905-45-9 | 250 | 1000 | 250
1H,1H,2H,2H-Perfluorodecanesulphonic acid and its salts | 8:2 FTS | 39108-34-4, et. al. | 250 | 1000 | 250
Sum PFOA related substances |  |  | 250 | 1000 | 250
C9-C14 PFCA [μg/kg]
Perfluorononanoic acid and salts | PFNA | 375-95-1, et. al. | 25 | 25 [11] | 25
Perfluorodecanoic acid and salts | PFDA | 335-76-2, et. al. | 25 | 25 [11] | 25
Henicosafluoroundecanoic acid and salts | PFUdA | 2058-94-8, et. al. | 25 | 25 [11] | 25
Tricosafluorododecanoic acid and salts | PFDoA | 307-55-1, et. al. | 25 | 25 [11] | 25
Pentacosafluorotridecanoic acid and salts | PFTrDA | 72629-94-8, et. al. | 25 | 25 [11] | 25
Heptacosafluorotetradecanoic acid and salts | PFTeDA | 376-06-7, et. al. | 25 | 25 [11] | 25
Perfluoro(3,7-dimethyloctanoic acid) and salts | PF-3,7-DMOA | 172155-07-6, et. al. | 25 | 25 [11] | 25
Further PFCAs [μg/kg]
Perfluorobutanoic acid and salts | PFBA | 375-22-4, et. al. | 25 | 25 [11] | 25
Perfluoropentanoic acid and salts | PFPeA | 2706-90-3, et. al. | 25 | 25 [11] | 25
Perfluorohexanoic acid and salts | PFHxA | 307-24-4, et. al. | 25 | 25 [11] | 25
Perfluoroheptanoic acid and salts | PFHpA | 375-85-9, et. al. | 25 | 25 [11] | 25
Sum C9-C14 PFCA and further PFCAs |  |  | 25 | 25 [11] | 25
C9-C14 PFCAs related substances [μg/kg] [25]
Henicosafluorodecane sulfonic acid and salts | PFDS | 335-77-3, et. al. | 260 | 260 [11] | 260
2H,2H,3H,3H-Perfluoroundecanoic acid and salts | 4HPFUnA | 34598-33-9, et. al. | 260 | 260 [11] | 260
1H,1H,2H,2H-Perfluoro-1-decanol | 8:2 FTOH | 678-39-7 | 260 | 260 [11] | 260
1H,1H,2H,2H-Perfluoro-1-dodecanol | 10:2 FTOH | 865-86-1 | 260 | 260 [11] | 260
1H,1H,2H,2H-Perfluordecyl acrylate | 8:2 FTA | 27905-45-9 | 260 | 260 [11] | 260
1H,1H,2H,2H-Perfluorododecyl acrylate | 10:2 FTA | 17741-60-5 | 260 | 260 [11] | 260
Sum C9-C14 PFCA related substances |  |  | 260 | 260 [11] | 260
PFOS and related substances [μg/kg] [26]
Perfluorooctane sulfonic acid and sulfonates | PFOS | 1763-23-1, et. al. | 25 | 25 [11] | 25
Perfluorooctane sulfonamide | PFOSA | 754-91-6 | 250 | 1000 [11] | 1000
Perfluorooctane sulfonfluoride | PFOSF / POSF | 307-35-7 | 250 | 1000 [11] | 1000
N-Methyl perfluorooctane sulfonamide | N-Me-FOSA | 31506-32-8 | 250 | 1000 [11] | 1000
N-Ethyl perfluorooctane sulfonamide | N-Et-FOSA | 4151-50-2 | 250 | 1000 [11] | 1000
N-Methyl perfluorooctane sulfonamide ethanol | N-Me-FOSE | 24448-09-7 | 250 | 1000 [11] | 1000
N-Ethyl perfluorooctane sulfonamide ethanol | N-Et-FOSE | 1691-99-2 | 250 | 1000 [11] | 1000
Sum PFOS and related substances |  |  | 250 | 1000 [11] | 1000
PFHxA and salts
Perfluorohexanoic acid and salts | PFHxA | 307-24-4, et. al. | 25 | 25 [11] | 25
PFHxA related substances [27]
1H,1H,2H,2H-Perfluorooctyl acrylate [μg/kg] | 6:2 FTA | 17527-29-6 | 250 | 250 [11] | 250
1H,1H,2H,2H-Perfluorooctane sulfonic acid and salts [μg/kg] | 6:2 FTS | 27619-97-2, et. al. | 250 | 250 [11] | 250
1H,1H,2H,2H-Perfluoro-1-octanol [mg/kg] | 6:2 FTOH | 647-42-7 | 1 | 1 [11] | 1
Sum PFHxA related substances [mg/kg] |  |  | 1 | 1 [11] | 1
PFHxS and salts [μg/kg]
Perfluorohexane sulfonic acid and salts | PFHxS | 355-46-4, et. al. | 25 | 25 [11] | 25
PFHxS related substances [mg/kg] [24]
N-Methylperfluoro-1-hexansulfonamide | N-Me-FHxSA | 68259-15-4 | 1 | 1 [11] | 1
Perfluorohexane sulfonamide | PFHxSA | 41997-13-1 | 1 | 1 [11] | 1
Sum PFHxS related substances |  |  | 1 | 1 [11] | 1
Partially fluorinated carboxylic / sulfonic acids
2,3,3,3-tetrafluoro-2-(heptafluoro propoxy)propionic acid , its salts and its acyl halides | HFPO-DA | 13252-13-6, et. al. | u.o. | u.o. | u.o.
Further PFAS [μg/kg]
Perfluorobutane sulfonic acid and salts | PFBS | 375-73-5, 59933-66-3, et. al. | 250 | 250 [11] | 250
Perfluoroheptane sulfonic acid and salts | PFHpS | 375-92-8, et. al. | 250 | 250 [11] | 250
1H,1H,2H,2H-Perfluorooctyl acrylate | 6:2 FTA | 17527-29-6 | 250 | 250 [11] | 250
1H,1H,2H,2H-Perfluorooctane sulfonic acid and salts | 6:2 FTS | 27619-97-2, et. al. | 250 | 250 [11] | 250
7H-Perfluoro heptanoic acid and salts | 7HPFHpA | 1546-95-8, et. al. | 250 | 250 [11] | 250
1H,1H,2H,2H-Perfluoro-1-hexanol | 4:2 FTOH | 2043-47-2 | 250 | 250 [11] | 250
Sum further PFAS |  |  | 250 | 250 [11] | 250
Fluorine content [mg/kg]
Total fluorine (TF) [28] |  |  | 100 | 100 [11] | 100
UV stabilizers [mg/kg]
2-Benzotriazol-2-yl-4,6-di-tert-butylphenol | UV 320 | 3846-71-7 | 100 | 500 | 100
Bumetrizole / Bumetrizol | UV 326 | 3896-11-5 | 100 | 500 | 100
2,4-Di-tert-butyl-6-(5-chlorobenzotriazol-2-yl)phenol | UV 327 | 3864-99-1 | 100 | 500 | 100
2-(2H-Benzotriazol-2-yl)-4,6-di-tert-pentylphenol | UV 328 | 25973-55-1 | 1 | 1 [11] | 1
2-(2H-benzotriazol-2-yl)-4-(1,1,3,3-tetramethylbutyl)phenol | UV 329 | 3147-75-9 | 100 | 500 | 100
2-(2H-Benzotriazol-2-yl)-4-(tert-butyl)-6-(sec-butyl)phenol | UV 350 | 36437-37-3 | 100 | 500 | 100
Chlorinated paraffins [mg/kg]
Short chain chlorinated paraffins (C10 - C13) | SCCP | 85535-84-8 | 50 | 250 | 50
Medium chain chlorinated paraffins (C14 - C17) | MCCP | 85535-85-9, 198840-65-2, 1372804-76-6 | 50 | 250 | 50
Sum |  |  | 50 | 250 | 50
Siloxanes [mg/kg]
Octamethylcyclotetrasiloxane | D4 | 556-67-2 | 1000 | 1000 [11] | 1000
Decamethylcyclopentasiloxane | D5 | 541-02-6 | 1000 | 1000 [11] | 1000
Dodecamethylcyclohexasiloxane | D6 | 540-97-6 | 1000 | 1000 [11] | 1000
Octamethyltrisiloxane | L3 | 107-51-7 | 1000 | 1000 [11] | 1000
Decamethyltetrasiloxane | L4 | 141-62-8 | 1000 | 1000 [11] | 1000
1,1,1,3,5,5,5-Heptamethyl-3-[(trimethylsilyl)oxy]trisiloxane |  | 17928-28-8 | 1000 | 1000 [11] | 1000
Process preservative agents [mg/kg]
4-Chloro-3-methylphenol [30] | CMK / CMC | 59-50-7 | 2500 | 12500 | 150
2-Octylisothiazol-3(2H)-on [30] | OIT | 26530-20-1 | 500 | 2500 | 50
2-Phenylphenol [31] | OPP | 90-43-7 | 100 | 500 | 10
2-(Thiocyanomethylthio)benzothiazol [30] | TCMTB | 21564-17-0 | 2500 | 12500 | 250
N-Nitrosamines and N-nitrosatable substances [mg/kg]
N-Nitrosodibenzylamine | NDBzA | 5336-53-8 | n.a. | n.a. | n.a.
N-Nitrosodibutylamine | NDBA | 924-16-3 | n.a. | n.a. | n.a.
N-Nitrosodiethanolamine | NDELA | 1116-54-7 | n.a. | n.a. | n.a.
N-Nitrosodiethylamine | NDEA | 55-18-5 | n.a. | n.a. | n.a.
N-Nitrosodiisobutylamine | NDiBA | 997-95-5 | n.a. | n.a. | n.a.
N-Nitrosodiisononylamine | NDiNA | 1207995-62-7 | n.a. | n.a. | n.a.
N-Nitrosodiisopropylamine | NDiPA | 601-77-4 | n.a. | n.a. | n.a.
N-Nitrosodimethylamine | NDMA | 62-75-9 | n.a. | n.a. | n.a.
N-Nitrosodipropylamine | NDPA | 621-64-7 | n.a. | n.a. | n.a.
N-Nitrosomethylethylamine | NMEA | 10595-95-6 | n.a. | n.a. | n.a.
N-Nitrosomorpholine | NMOR | 59-89-2 | n.a. | n.a. | n.a.
N-Nitroso-N-ethyl-N-phenylamine | NEPhA | 612-64-6 | n.a. | n.a. | n.a.
N-Nitroso-N-methyl-N-phenylamine | NMPhA | 614-00-6 | n.a. | n.a. | n.a.
N-Nitroso-piperidine | NPIP | 100-75-4 | n.a. | n.a. | n.a.
N-Nitroso-pyrrolidine | NPYR | 930-55-2 | n.a. | n.a. | n.a.
Sum after nitrosation |  |  | n.a. | n.a. | n.a.
Chlorinated solvents [mg/kg] *
Dichloromethane |  | 75-09-2 | 5 | 25 | 1
1,1-Dichloroethane |  | 75-34-3 | 10 | 50 | 1
1,2-Dichloroethane |  | 107-06-2 | 5 | 25 | 1
1,1-Dichloroethylene |  | 75-35-4 | 10 | 50 | 1
1,2-Dichloroethylene |  | 540-59-0, 156-59-2, 156-60-5 | 10 | 50 | 1
1,1,1-Trichloroethane |  | 71-55-6 | 10 | 50 | 1
1,1,2-Trichloroethane |  | 79-00-5 | 10 | 50 | 1
Trichloroethylene |  | 79-01-6 | 10 | 50 | 1
Trichloromethane (Chloroform) |  | 67-66-3 | 10 | 50 | 1
1,1,1,2-Tetrachloroethane |  | 630-20-6 | 10 | 50 | 1
1,1,2,2-Tetrachloroethane |  | 79-34-5 | 10 | 50 | 1
Tetra(per)chloroethylene |  | 127-18-4 | 5 | 25 | 1
Tetrachloromethane |  | 56-23-5 | 10 | 50 | 1
Pentachloroethane |  | 76-01-7 | 10 | 50 | 1
Sum |  |  | 50 | 250 | 5
Cresols [mg/kg]
o-Cresol |  | 95-48-7 | 100 | 500 | 10
m-Cresol |  | 108-39-4 | 100 | 500 | 10
p-Cresol |  | 106-44-5 | 100 | 500 | 10
Other VOCs and glycols [mg/kg] [32]*
Acetophenone |  | 98-86-2 | 100 | 500 | 10
Benzene |  | 71-43-2 | 10 | 50 | 1
Bis(2-methoxyethyl)ether |  | 111-96-6 | 50 | 250 | 10
1,2-Diethoxyethane |  | 629-14-1 | 100 | 500 | 10
1,4-Dioxane |  | 123-91-1 | 100 | 500 | 10
Cyclohexanone |  | 108-94-1 | 100 | 500 | 10
2-Ethoxyethanol |  | 110-80-5 | 50 | 250 | 10
2-Ethoxyethylacetate |  | 111-15-9 | 50 | 250 | 10
Ethylbenzene |  | 100-41-4 | 100 | 500 | 10
Ethylene glycol dimethyl ether |  | 110-71-4 | 50 | 250 | 10
Methylethylketone |  | 78-93-3 | 100 [33] | 500 [33] | 10 [33]
2-Methoxy-1-propanol |  | 1589-47-5 | 50 | 250 | 10
2-Methoxyethanol |  | 109-86-4 | 50 | 250 | 10
2-Methoxyethylacetate |  | 110-49-6 | 50 | 250 | 10
2-Methoxypropylacetate |  | 70657-70-4 | 50 | 250 | 10
2-Phenyl-2-propanole |  | 617-94-7 | 100 | 500 | 10
Styrene |  | 100-42-5 | 100 | 500 | 10
Toluene |  | 108-88-3 | 100 | 500 | 10
1,2,3-Trichloropropane |  | 96-18-4 | 100 | 500 | 10
Triethylene glycol dimethyl ether |  | 112-49-2 | 50 | 250 | 10
Xylene |  | 95-47-6, 108-38-3, 106-42-3, 1330-20-7 | 100 | 500 | 10
Other chemical residues [mg/kg]
2-(2-aminoethylamino)ethanol | AEEA | 111-41-1 | 100 | 500 | 100
Azodicarbonamide | ADCA | 123-77-3 | 1000 | 1000 [11] | 1000
Bis-(α,α-dimethylbenzyl)-peroxide |  | 80-43-3 | 1000 | 1000 [11] | 1000
Bis(4-chlorophenyl) sulphone | DCDPS | 80-07-9 | 1000 | 1000 [11] | 1000
Dimethylfumarate | DMFu | 624-49-7 | 1 | 5 | 0.1
Diphenyl (2,4,6-trimethylbenzoyl)phosphine oxide | TPO | 75980-60-8 | 1000 | 1000 [11] | 1000
Glutaraldehyde [34] | GA | 111-30-8 | 1000 | 1000 [11] | 1000
Melamine |  | 108-78-1 | 1000 | 1000 [11] | 1000
2-Mercaptobenzothiazole | 2-MBT | 149-30-4 | 1000 | 5000 | 1000
N-(hydroxymethyl)acrylamide |  | 924-42-5 | 1000 | 1000 [11] | 1000
Perboric acid, sodium salt and zinc salt [35] |  | various | 1000 | 1000 [11] | 1000
Phenol |  | 108-95-2 | 100 | 500 | 20
Quinoline |  | 91-22-5 | 250 | 1250 | 50
Resorcinol |  | 108-46-3 | 1000 | 1000 | 1000
Silicon dioxide |  | various | no particles of respirable size [16] | no particles of respirable size [16] | no particles of respirable size [16]
Thiourea |  | 62-56-6 | 1000 | 5000 | 1000
Triphenyl phosphate | TPP | 115-86-6 | 1000 | 1000 [11] | 1000
Tris(2-methoxyethoxy)vinylsilane |  | 1067-53-4 | 1000 | 1000 [11] | 1000
Tris(4-nonylphenyl, branched and linear) phosphite (TNPP) with ≥ 0.1% w/w of 4-nonylphenol, branched and linear | TNPP | various | 1000 | 5000 | 1000
2-Butanone oxime |  | 96-29-7 | u.o. | u.o. | u.o.
Drometrizole |  | 2440-22-4 | u.o. | u.o. | u.o.
Methylisothiazolinone | MIT | 2682-20-4 | u.o. | u.o. | u.o.
Oligomerisation and alkylation reaction products of 2-phenylpropene and phenol |  | various | u.o. | u.o. | u.o.
2,4,6-tri-tert-butylphenol |  | 732-26-3 | u.o. | u.o. | u.o.
Emission of volatiles [mg/m³] [36]
4-Phenylcyclohexene |  | 4994-16-5 | n.a. | n.a. | n.a.
4-Vinylcyclohexene |  | 100-40-3 | n.a. | n.a. | n.a.
Aromatic hydrocarbons |  | various | n.a. | n.a. | n.a.
Butadiene |  | 106-99-0 | n.a. | n.a. | n.a.
Formaldehyde [37] |  | 50-00-0 | n.a. | n.a. | n.a.
Organic volatiles |  | various | n.a. | n.a. | n.a.
Styrene |  | 100-42-5 | n.a. | n.a. | n.a.
Toluene |  | 108-88-3 | n.a. | n.a. | n.a.
Vinylchloride |  | 75-01-4 | n.a. | n.a. | n.a.
Colour fastness (staining)
To water |  |  | n.a. | n.a. | n.a.
To acidic perspiration |  |  | n.a. | n.a. | n.a.
To alkaline perspiration |  |  | n.a. | n.a. | n.a.
To rubbing, dry [38] [39] |  |  | n.a. | n.a. | n.a.
To saliva and perspiration |  |  | n.a. | n.a. | n.a.
Determination of odours
General [40] |  |  | n.a. | n.a. | n.a.
SNV 195 651 (Modified) [36] |  |  | n.a. | n.a. | n.a.
Banned fibres
Asbestos |  |  | n.a. | n.a. | n.a.
Synthetic polymer microplastics in decorative articles [41] |  |  | n.a. | n.a. | n.a.
Releasable synthetic glitter |  |  | n.a. | n.a. | n.a.
H-Phrases
H340 |  |  | n.i.u. | n.i.u. | n.i.u.
H341 |  |  | n.i.u. | n.i.u. | n.i.u.
H350 |  |  | n.i.u. | n.i.u. | n.i.u.
H351 |  |  | n.i.u. | n.i.u. | n.i.u.
H360 |  |  | n.i.u. | n.i.u. | n.i.u.
H361 |  |  | n.i.u. | n.i.u. | n.i.u.
H400 |  |  | u.o. | u.o. | u.o.
H410 |  |  | u.o. | u.o. | u.o.
H411 |  |  | u.o. | u.o. | u.o.
H413 |  |  | u.o. | u.o. | u.o.
H420 |  |  | u.o. | u.o. | u.o.

## ECO PASSPORT 01-01-2026
Version 3 - 06.10.2025 |  |  | OEKO-TEX® ECO PASSPORT
|  |  | Threshold values according to OEKO-TEX® ECO PASSPORT | Limit value for certification with restriction (see 4.7.1) | Limit values for undiluted products according to OEKO- TEX® ECO PASSPORT
| Acronym | CAS number
pH value [1]
pH |  |  | n.a. | n.a. | n.a.
Formaldehyde [mg/kg]
Free and partially releasable |  | 50-00-0 | 200 | 1000 | n.d. [2]
Extractable (heavy) metals [mg/kg]
Antimony | Sb | 7440-36-0, et. al. | n.a. | n.a. | n.a.
Arsenic | As | 7440-38-2, et. al. | n.a. | n.a. | n.a.
Barium | Ba | 7440-39-3, et. al. | n.a. | n.a. | n.a.
Cadmium | Cd | 7440-43-9, et. al. | n.a. | n.a. | n.a.
Cobalt | Co | 7440-48-4, et. al. | n.a. | n.a. | n.a.
Chromium | Cr | 7440-47-3, et.al. | n.a. | n.a. | n.a.
Chromium (VI) | Cr VI | 18540-29-9 | n.a. | n.a. | n.a.
Copper | Cu | 7440-50-8, et. al. | n.a. | n.a. | n.a.
Mercury | Hg | 7439-97-6, et. al. | n.a. | n.a. | n.a.
Manganese | Mn | 7439-96-5, et. al. | n.a. | n.a. | n.a.
Nickel [4] | Ni | 7440-02-0, et. al. | n.a. | n.a. | n.a.
Lead | Pb | 7439-92-1, et. al. | n.a. | n.a. | n.a.
Selenium | Se | 7782-49-2, et. al. | n.a. | n.a. | n.a.
Zinc | Zn | 7440-66-6, et. al. | n.a. | n.a. | n.a.
Heavy metals total content [mg/kg]
Antimony | Sb | 7440-36-0, et. al. | 50 [8] | 250 [8] | 50 [8]
Arsenic | As | 7440-38-2, et. al. | 50 | 250 | 50
Barium | Ba | 7440-39-3, et. al. | 100 [8] | 500 [8] | 100 [8]
Cadmium | Cd | 7440-43-9, et. al. | 20 | 100 | 20
Cobalt | Co | 7440-48-4, et. al. | 200 [8] | 1000 [8] | 200 [8]
Chromium [9] | Cr | 7440-47-3, et.al. | 100 [8] | 500 [8] | 100 [8]
Chromium (VI) | Cr VI | 18540-29-9 | 3 | 15 | 3
Copper | Cu | 7440-50-8, et. al. | 250 [8] | 1250 [8] | 250 [8]
Iron | Fe | 7439-89-6, et. al. | 2500 [8] [10] | 12500 [8] [10] | 2500 [8] [10]
Mercury | Hg | 7439-97-6, et. al. | 4 | 20 | 0.5
Manganese | Mn | 7439-96-5, et. al. | 500 [8] | 2500 [8] | 500 [8]
Nickel [4] | Ni | 7440-02-0, et. al. | 200 [8] | 1000 [8] | 200 [8]
Lead | Pb | 7439-92-1, et. al. | 90 | 450 | 75
Lead for metallic material | Pb | 7439-92-1, et. al. | n.a. | n.a. | n.a.
Lead for plastic, coatings | Pb | 7439-92-1, et. al. | n.a. | n.a. | n.a.
Selenium | Se | 7782-49-2, et. al. | 20 [8] | 100 [8] | 20 [8]
Silver | Ag | 7440-22-4, et. al. | 100 [8] [10] | 500 [8] [10] | 100 [8] [10]
Tin | Sn | 7440-31-5, et. al. | 250 [8] [10] | 1250 [8] [10] | 250 [8] [10]
Zinc | Zn | 7440-66-6, et. al. | 1500 [8] | 7500 [8] | 1500 [8]
Pesticides [mg/kg]
Methoxychlor |  | 72-43-5 et.al. | n.i.u. | n.i.u. | n.i.u.
2,4,5-T |  | 93-76-5 | n.i.u. | n.i.u. | n.i.u.
2,4-D |  | 94-75-7 | n.i.u. | n.i.u. | n.i.u.
Acetamiprid |  | 135410-20-7, 160430-64-8 | n.i.u. | n.i.u. | n.i.u.
Aldicarb |  | 116-06-3 | n.i.u. | n.i.u. | n.i.u.
Aldrin |  | 309-00-2 | n.i.u. | n.i.u. | n.i.u.
Azinophosethyl |  | 2642-71-9 | n.i.u. | n.i.u. | n.i.u.
Azinophosmethyl |  | 86-50-0 | n.i.u. | n.i.u. | n.i.u.
Bromophos-ethyl |  | 4824-78-6 | n.i.u. | n.i.u. | n.i.u.
Captafol |  | 2425-06-1 | n.i.u. | n.i.u. | n.i.u.
Carbaryl |  | 63-25-2 | n.i.u. | n.i.u. | n.i.u.
Carbendazim |  | 10605-21-7 | n.i.u. | n.i.u. | n.i.u.
Chlorbenzilate |  | 510-15-6 | n.i.u. | n.i.u. | n.i.u.
Chlordane |  | 57-74-9 | n.i.u. | n.i.u. | n.i.u.
Chlordimeform |  | 6164-98-3 | n.i.u. | n.i.u. | n.i.u.
Chlorfenvinphos |  | 470-90-6 | n.i.u. | n.i.u. | n.i.u.
Chlorothalonil |  | 1897-45-6 | n.i.u. | n.i.u. | n.i.u.
Clothianidin |  | 210880-92-5 | n.i.u. | n.i.u. | n.i.u.
Coumaphos |  | 56-72-4 | n.i.u. | n.i.u. | n.i.u.
Cyfluthrin |  | 68359-37-5 | n.i.u. | n.i.u. | n.i.u.
Cyhalothrin |  | 91465-08-6 | n.i.u. | n.i.u. | n.i.u.
Cypermethrin |  | 52315-07-8 | n.i.u. | n.i.u. | n.i.u.
DEF |  | 78-48-8 | n.i.u. | n.i.u. | n.i.u.
Deltamethrin |  | 52918-63-5 | n.i.u. | n.i.u. | n.i.u.
DDD |  | 53-19-0, 72-54-8 | n.i.u. | n.i.u. | n.i.u.
DDE |  | 3424-82-6, 72-55-9 | n.i.u. | n.i.u. | n.i.u.
DDT |  | 50-29-3, 789-02-6 | n.i.u. | n.i.u. | n.i.u.
Diazinon |  | 333-41-5 | n.i.u. | n.i.u. | n.i.u.
Dichlorophene |  | 97-23-4 | n.i.u. | n.i.u. | n.i.u.
Dicofol |  | 115-32-2 | n.i.u. | n.i.u. | n.i.u.
Dichlorprop |  | 120-36-5 | n.i.u. | n.i.u. | n.i.u.
Dicrotophos |  | 141-66-2 | n.i.u. | n.i.u. | n.i.u.
Dieldrine |  | 60-57-1 | n.i.u. | n.i.u. | n.i.u.
Dimethoate |  | 60-51-5 | n.i.u. | n.i.u. | n.i.u.
Dinoseb, its salts and acetate |  | 88-85-7 et. al. | n.i.u. | n.i.u. | n.i.u.
Dinotefuran |  | 165252-70-0 | n.i.u. | n.i.u. | n.i.u.
DTTB |  | 63405-99-2 | n.i.u. | n.i.u. | n.i.u.
Endosulfan |  | 115-29-7 | n.i.u. | n.i.u. | n.i.u.
Endosulfan, α- |  | 959-98-8 | n.i.u. | n.i.u. | n.i.u.
Endosulfan, β- |  | 33213-65-9 | n.i.u. | n.i.u. | n.i.u.
Endrin |  | 72-20-8 | n.i.u. | n.i.u. | n.i.u.
Esfenvalerate |  | 66230-04-4 | n.i.u. | n.i.u. | n.i.u.
Fenvalerate |  | 51630-58-1 | n.i.u. | n.i.u. | n.i.u.
Heptachlor |  | 76-44-8 | n.i.u. | n.i.u. | n.i.u.
Heptachloroepoxide |  | 1024-57-3, 28044-83-9 | n.i.u. | n.i.u. | n.i.u.
Hexachlorobenzene |  | 118-74-1 | n.i.u. | n.i.u. | n.i.u.
Hexachlorocyclohexane, α- |  | 319-84-6 | n.i.u. | n.i.u. | n.i.u.
Hexachlorocyclohexane, β- |  | 319-85-7 | n.i.u. | n.i.u. | n.i.u.
Hexachlorocyclohexane, δ- |  | 319-86-8 | n.i.u. | n.i.u. | n.i.u.
Imidacloprid |  | 105827-78-9, 138261-41-3 | n.i.u. | n.i.u. | n.i.u.
Isodrin |  | 465-73-6 | n.i.u. | n.i.u. | n.i.u.
Kelevan |  | 4234-79-1 | n.i.u. | n.i.u. | n.i.u.
Kepone |  | 143-50-0 | n.i.u. | n.i.u. | n.i.u.
Lindane |  | 58-89-9 | n.i.u. | n.i.u. | n.i.u.
Malathion |  | 121-75-5 | n.i.u. | n.i.u. | n.i.u.
MCPA |  | 94-74-6 | n.i.u. | n.i.u. | n.i.u.
MCPB |  | 94-81-5 | n.i.u. | n.i.u. | n.i.u.
Mecoprop |  | 93-65-2 | n.i.u. | n.i.u. | n.i.u.
Metamidophos |  | 10265-92-6 | n.i.u. | n.i.u. | n.i.u.
Mirex |  | 2385-85-5 | n.i.u. | n.i.u. | n.i.u.
Monocrotophos |  | 6923-22-4 | n.i.u. | n.i.u. | n.i.u.
Nitenpyram |  | 150824-47-8, 120738-89-8 | n.i.u. | n.i.u. | n.i.u.
Parathion |  | 56-38-2 | n.i.u. | n.i.u. | n.i.u.
Parathion-methyl |  | 298-00-0 | n.i.u. | n.i.u. | n.i.u.
Perthane |  | 72-56-0 | n.i.u. | n.i.u. | n.i.u.
Phosdrin, Mevinphos |  | 7786-34-7 | n.i.u. | n.i.u. | n.i.u.
Phosphamidone |  | 13171-21-6 | n.i.u. | n.i.u. | n.i.u.
Propethamphos |  | 31218-83-4 | n.i.u. | n.i.u. | n.i.u.
Profenophos |  | 41198-08-7 | n.i.u. | n.i.u. | n.i.u.
Silafluofen |  | 105024-66-6 | n.i.u. | n.i.u. | n.i.u.
Strobane |  | 8001-50-1 | n.i.u. | n.i.u. | n.i.u.
Quinalphos |  | 13593-03-8 | n.i.u. | n.i.u. | n.i.u.
Telodrin |  | 297-78-9 | n.i.u. | n.i.u. | n.i.u.
Thiacloprid |  | 111988-49-9 | n.i.u. | n.i.u. | n.i.u.
Thiamethoxam |  | 153719-23-4 | n.i.u. | n.i.u. | n.i.u.
Tolyfluanid |  | 731-27-1 | n.i.u. | n.i.u. | n.i.u.
Toxaphene |  | 8001-35-2 | n.i.u. | n.i.u. | n.i.u.
Trifluralin |  | 1582-09-8 | n.i.u. | n.i.u. | n.i.u.
Sum of above pesticides |  |  | n.i.u. | n.i.u. | n.i.u.
Glyphosate and salts (e.g. Isopropylammonium- salt, potassium salt, ammonium salt) |  | 1071-83-6, 38641-94-0, 70901-12-1, 40465-66-5, et.al. | n.i.u. | n.i.u. | n.i.u.
Atrazine |  | 1912-24-9 | n.a. | n.a. | n.a.
Bendiocarb |  | 22781-23-3 | n.a. | n.a. | n.a.
Bifenthrin |  | 82657-04-3 | n.a. | n.a. | n.a.
Bioresmethrin (Resmethrin) |  | 28434-01-7 | n.a. | n.a. | n.a.
Buprofezin |  | 69327-76-0 | n.a. | n.a. | n.a.
Captafol |  | 2425-06-1 | n.a. | n.a. | n.a.
Carbosulfan |  | 55285-14-8 | n.a. | n.a. | n.a.
Chlorfenapyr |  | 122453-73-0 | n.a. | n.a. | n.a.
Chlorfluazuron |  | 71422-67-8 | n.a. | n.a. | n.a.
Chlorpyrifos-ethyl |  | 2921-88-2 | n.a. | n.a. | n.a.
Chlorpyrifos-methyl |  | 5598-13-0 | n.a. | n.a. | n.a.
Clethodim |  | 99129-21-2 | n.a. | n.a. | n.a.
Cyclanilide |  | 113136-77-9 | n.a. | n.a. | n.a.
Diafenthiuron |  | 80060-09-9 | n.a. | n.a. | n.a.
Dichlofenthion |  | 97-17-6 | n.a. | n.a. | n.a.
Dichlorvos |  | 62-73-7 | n.a. | n.a. | n.a.
Diflubenzuron |  | 35367-38-5 | n.a. | n.a. | n.a.
Diuron |  | 330-54-1 | n.a. | n.a. | n.a.
Empenthrin |  | 54406-48-3 | n.a. | n.a. | n.a.
Endosulfansulfate |  | 1031-07-8 | n.a. | n.a. | n.a.
Ethion |  | 563-12-2 | n.a. | n.a. | n.a.
Fenchlorphos |  | 299-84-3 | n.a. | n.a. | n.a.
Fenitrothion |  | 122-14-5 | n.a. | n.a. | n.a.
Fenpropathrin |  | 39515-41-8 | n.a. | n.a. | n.a.
Fenthion |  | 55-38-9 | n.a. | n.a. | n.a.
Fipronil |  | 120068-37-3 | n.a. | n.a. | n.a.
Flumethrin |  | 69770-45-2 | n.a. | n.a. | n.a.
Lufenuron |  | 103055-07-8 | n.a. | n.a. | n.a.
Metam-sodium |  | 137-42-8 | n.a. | n.a. | n.a.
Methomyl |  | 16752-77-5 | n.a. | n.a. | n.a.
Metolachlor |  | 51218-45-2 | n.a. | n.a. | n.a.
Pendimethalin |  | 40487-42-1 | n.a. | n.a. | n.a.
Phosmet |  | 732-11-6 | n.a. | n.a. | n.a.
Phoxim, Baythion |  | 14816-18-3 | n.a. | n.a. | n.a.
Pirimiphos-ethyl |  | 23505-41-1 | n.a. | n.a. | n.a.
Pirimiphos-methyl |  | 29232-93-7 | n.a. | n.a. | n.a.
Prometryn |  | 83653-07-0 | n.a. | n.a. | n.a.
Pymetrozine |  | 123312-89-0 | n.a. | n.a. | n.a.
Pyrethrums |  | 8003-34-7 | n.a. | n.a. | n.a.
Quintozine |  | 82-68-8 | n.a. | n.a. | n.a.
Teflubenzuron |  | 83121-18-0 | n.a. | n.a. | n.a.
Tetrachlorvinphos |  | 961-11-5 | n.a. | n.a. | n.a.
Thidiazuron |  | 51707-55-2 | n.a. | n.a. | n.a.
Thiodicarb |  | 59669-26-0 | n.a. | n.a. | n.a.
Tolclofos-methyl |  | 57018-04-9 | n.a. | n.a. | n.a.
Transfluthrin |  | 118712-89-3 | n.a. | n.a. | n.a.
Trifloxysulfuron-sodium |  | 199119-58-9 | n.a. | n.a. | n.a.
Triflumuron |  | 64628-44-0 | n.a. | n.a. | n.a.
Chlorinated phenols [mg/kg]
2-Chlorophenol |  | 95-57-8 | 5 | 25 | 0.5
3-Chlorophenol |  | 108-43-0 | 5 | 25 | 0.5
4-Chlorophenol |  | 106-48-9 | 5 | 25 | 0.5
Sum Monochlorophenols | MCP |  | 5 | 25 | 0.5
2,3-Dichlorophenol |  | 576-24-9 | 5 | 25 | 0.5
2,4-Dichlorophenol |  | 120-83-2 | 5 | 25 | 0.5
2,5-Dichlorophenol |  | 583-78-8 | 5 | 25 | 0.5
2,6-Dichlorophenol |  | 87-65-0 | 5 | 25 | 0.5
3,4-Dichlorophenol |  | 95-77-2 | 5 | 25 | 0.5
3,5-Dichlorophenol |  | 591-35-5 | 5 | 25 | 0.5
Sum Dichlorophenols | DCP |  | 5 | 25 | 0.5
2,3,4-Trichlorophenol |  | 15950-66-0 | 2 | 10 | 0.2
2,3,5-Trichlorophenol |  | 933-78-8 | 2 | 10 | 0.2
2,3,6-Trichlorophenol |  | 933-75-5 | 2 | 10 | 0.2
2,4,5-Trichlorophenol |  | 95-95-4 | 2 | 10 | 0.2
2,4,6-Trichlorophenol |  | 88-06-2 | 2 | 10 | 0.2
3,4,5-Trichlorophenol |  | 609-19-8 | 2 | 10 | 0.2
Sum Trichlorophenols | TrCP |  | 2 | 10 | 0.2
2,3,4,5-Tetrachlorophenol |  | 4901-51-3 | 0.5 | 2.5 | 0.05
2,3,4,6-Tetrachlorophenol |  | 58-90-2 | 0.5 | 2.5 | 0.05
2,3,5,6-Tetrachlorophenol |  | 935-95-5 | 0.5 | 2.5 | 0.05
Sum Tetrachlorophenols | TeCP |  | 0.5 | 2.5 | 0.05
Pentachlorophenol (PCP) | PCP | 87-86-5 | 0.5 | 2.5 | 0.05
Plasticizer/Phthalates [mg/kg]
Benzylbutylphthalate | BBP | 85-68-7 | 250 | 1000 | 100
Dimethylphthalate | DMP | 131-11-3 | 250 | 1000 | 100
Diethylphthalate | DEP | 84-66-2 | 250 | 1000 | 100
Dibutylphthalate | DBP | 84-74-2 | 250 | 1000 | 100
Di-(2-methoxyethyl)phthalate | DMEP | 117-82-8 | 250 | 1000 | 100
Di-(2-ethylhexyl)phthalate | DEHP | 117-81-7 | 250 | 1000 | 100
Di-C6-8-branched alkylphthalates, C7 rich | DIHP | 71888-89-6 | 250 | 1000 | 100
Di-C7-11-branched and linear alkylphthalates | DHNUP | 68515-42-4 | 250 | 1000 | 100
Dicyclohexylphthalate | DCHP | 84-61-7 | 250 | 1000 | 100
Dihexylphthalates, branched and linear | DHxP | 68515-50-4 | 250 | 1000 | 100
Di-iso-butylphthalate | DIBP | 84-69-5 | 250 | 1000 | 100
Di-iso-hexylphthalate | DIHxP | 71850-09-4 | 250 | 1000 | 100
Di-iso-octylphthalate | DIOP | 27554-26-3 | 250 | 1000 | 100
Di-iso-nonylphthalate | DINP | 28553-12-0, 68515-48-0 | 250 | 1000 | 100
Di-iso-decylphthalate | DIDP | 26761-40-0, 68515-49-1 | 250 | 1000 | 100
Di-n-propylphthalate | DPrP | 131-16-8 | 250 | 1000 | 100
Di-n-hexylphthalate | DHP | 84-75-3 | 250 | 1000 | 100
Di-n-octylphthalate | DNOP | 117-84-0 | 250 | 1000 | 100
Di-n-nonylphthalate | DNP | 84-76-4 | 250 | 1000 | 100
Di-pentylphthalate (n-, iso-, or mixed) | DPP | 131-18-0, 605-50-5, 776297-69-9, 84777-06-0 | 250 | 1000 | 100
1,2-Benzenedicarboxylic acid, di-C6-10 alkyl esters |  | 68515-51-5 | 250 | 1000 | 100
1,2-Benzenedicarboxylic acid, mixed decyl and hexyl and octyl diesters |  | 68648-93-1 | 250 | 1000 | 100
Sum |  |  | 250 | 1000 | 250
Sum without DINP |  |  | n.a. | n.a. | n.a.
Organic tin compounds [mg/kg]
Monomethyltin | MMT | Various | 5 | 25 | 0.5
Monobutyltin | MBT | Various | 5 | 25 | 0.5
Monophenyltin | MPhT | Various | 5 | 25 | 0.5
Monooctyltin | MOT | Various | 5 | 25 | 0.5
Dimethyltin | DMT | Various | 5 | 25 | 0.5
Dipropyltin | DPT | Various | 5 | 25 | 0.5
Dibutyltin | DBT | Various | 5 | 25 | 0.5
Diphenyltin | DPhT | Various | 5 | 25 | 0.5
Dioctyltin | DOT | Various | 5 | 25 | 0.5
Trimethyltin | TMT | Various | 5 | 25 | 0.5
Tripropyltin | TPT | Various | 1 | 5 | 0.5
Tributyltin | TBT | Various | 5 | 25 | 0.5
Triphenyltin | TPhT | Various | 5 | 25 | 0.5
Trioctyltin | TOT | Various | 5 | 25 | 0.5
Tricylcohexyltin | TCyHT | Various | 1 | 5 | 0.5
Tetraethyltin | TeET | Various | 1 | 5 | 0.5
Tetrabutyltin | TeBT | Various | 1 | 5 | 0.5
Tetraoctyltin | TeOT | Various | 1 | 5 | 0.5
Bisphenols [mg/kg]
Bisphenol A (4,4‘-Isopropylidenediphenol) | BPA | 80-05-7 | 100 | 500 | 10
Bisphenol B (4,4'-(1-methylpropylidene)bisphenol) | BPB | 77-40-7 | 1000 | 1000 [11] | 1000
Bisphenol AF (4,4′-(1,1,1,3,3,3-Hexafluoropropane-2,2-diyl)diphenol) | BPAF | 1478-61-1 | 1000 | 5000 | 1000
Bisphenol F (4,4′-Methylenediphenol) | BPF | 620-92-8 | 1000 | 5000 | 1000
Bisphenol S (4,4′-Sulfonyldiphenol) | BPS | 80-09-1 | 1000 | 1000 [11] | 1000
2,2′-Methylene bis(4-methyl-6-tert-butylphenol) |  | 119-47-1 | 1000 | 1000 [11] | 1000
Colourants [mg/kg]
Allergens
C.I. Disperse Blue 1 | C.I. 64 500 | 2475-45-8 | 50 | 250 | 20
C.I. Disperse Blue 3 | C.I. 61 505 | 2475-46-9 | 50 | 250 | 20
C.I. Disperse Blue 7 | C.I. 62 500 | 3179-90-6 | 50 | 250 | 20
C.I. Disperse Blue 26 | C.I. 63 305 | 3860-63-7 | 50 | 250 | 20
C.I. Disperse Blue 35 |  | 12222-75-2 | 50 | 250 | 20
C.I. Disperse Blue 102 | C.I. 111 945 | 12222-97-8, 69766-79-6 | 50 | 250 | 20
C.I. Disperse Blue 106 | C.I. 111 935 | 12223-01-7, 68516-81-4 | 50 | 250 | 20
C.I. Disperse Blue 124 | C.I. 111 938 | 61951-51-7, 15141-18-1 | 50 | 250 | 20
C.I. Disperse Brown 1 | C.I. 11 152 | 23355-64-8 | 50 | 250 | 20
C.I. Disperse Orange 1 | C.I. 11 080 | 2581-69-3 | 50 | 250 | 20
C.I. Disperse Orange 3 | C.I. 11 005 | 730-40-5 | 50 | 250 | 20
C.I. Disperse Orange 37, C.I. Disperse Orange 59, C.I. Disperse Orange 76 | C.I. 11 132 | 51811-42-8, 13301-61-6, 12223-33-5 | 50 | 250 | 20
C.I. Disperse Red 1 | C.I. 11 110 | 2872-52-8 | 50 | 250 | 20
C.I. Disperse Red 11 | C.I. 62 015 | 2872-48-2 | 50 | 250 | 20
C.I. Disperse Red 17 | C.I. 11 210 | 3179-89-3 | 50 | 250 | 20
C.I. Disperse Yellow 1 | C.I. 10 345 | 119-15-3 | 50 | 250 | 20
C.I. Disperse Yellow 3 | C.I. 11 855 | 2832-40-8 | 50 | 250 | 20
C.I. Disperse Yellow 9 | C.I. 10 375 | 6373-73-5 | 50 | 250 | 20
C.I. Disperse Yellow 39 | C.I. 480 095 | 12236-29-3 | 50 | 250 | 20
C.I. Disperse Yellow 49 |  | 6858-49-7 | 50 | 250 | 20
Carcinogens
C.I. Acid Red 26 | C.I. 16 150 | 3761-53-3 | 50 | 250 | 20
C.I. Acid Red 114 | C.I. 23 635 | 6459-94-5 | 50 | 250 | 20
C.I. Basic Blue 26 | C.I. 44 045 | 2580-56-5 | 50 | 250 | 20
C.I. Basic Red 9 | C.I. 42 500 | 569-61-9 | 50 | 250 | 20
C.I. Basic Violet 3 | C.I. 42 555 | 548-62-9 | 50 | 250 | 20
C.I. Basic Violet 14 | C.I. 42 510 | 632-99-5 | 50 | 250 | 20
C.I. Direct Black 38 | C.I. 30 235 | 1937-37-7 | 50 | 250 | 20
C.I. Direct Blue 6 | C.I. 22 610 | 2602-46-2 | 50 | 250 | 20
C.I. Direct Blue 15 | C.I. 24 400 | 2429-74-5 | 50 | 250 | 20
C.I. Direct Brown 95 | C.I. 30 145 | 16071-86-6 | 50 | 250 | 20
C.I. Direct Red 28 | C.I. 22 120 | 573-58-0 | 50 | 250 | 20
C.I. Disperse Blue 1 | C.I. 64 500 | 2475-45-8 | 50 | 250 | 20
C.I. Disperse Orange 11 | C.I. 60 700 | 82-28-0 | 50 | 250 | 20
C.I. Disperse Yellow 3 | C.I. 11 855 | 2832-40-8 | 50 | 250 | 20
C.I. Pigment Red 104 (Lead chromate molybdate sulphate red) | C.I. 77 605 | 12656-85-8 | 50 | 250 | 20
C.I. Pigment Yellow 34 (Lead sulfochromate yellow) | C.I. 77 603 | 1344-37-2 | 50 | 250 | 20
C.I. Solvent Blue 4 with ≥ 0.1 % Michler's ketone or base | C.I. 44 045:1 | 6786-83-0 | 50 | 250 | 20
C.I. Solvent Yellow 1 (4-Aminoazobenzene / Aniline Yellow) | C.I. 11100 | 60-09-3 | 50 | 250 | 20
C.I. Solvent Yellow 3 (o-Aminoazotoluene / o-Aminoazotoluol) | C.I. 11 160 | 97-56-3 | 50 | 250 | 20
4,4'-bis(dimethylamino)-4''-(methylamino)trityl alcohol (measured via Michler's ketone and base) |  | 561-41-1 | n.a. | n.a. | n.a.
Others
Navy blue (Index-Nr. 611-070-00-2; EG-Nr. 405-665-4) |  |  | n.i.u. | n.i.u. | n.i.u.
C.I. Acid Violet 49 | C.I. 42 640 | 1694-09-3 | 50 | 250 | 20
C.I. Basic Green 4 (chloride) |  | 569-64-2 | 50 | 250 | 20
C.I. Basic Green 4 (free) |  | 10309-95-2 | 50 | 250 | 20
C.I. Basic Green 4 (leuco based) |  | 129-73-7 | 50 | 250 | 20
C.I. Basic Green 4 (oxalate) |  | 2437-29-8, 18015-76-4 | 50 | 250 | 20
C.I. Basic Violet 1 | C.I. 42 535 | 8004-87-3 | 50 | 250 | 20
C.I. Basic Violet 10 (D & C Red No. 19) | C.I. 45 170 | 81-88-9 | 50 | 250 | 20
C.I. Direct Blue 218 | C.I. 24 401 | 28407-37-6 | 50 | 250 | 20
C.I. Disperse Orange 149 |  | 85136-74-9 | 50 | 250 | 20
C.I. Disperse Yellow 23 | C.I. 26 070 | 6250-23-3 | 50 | 250 | 20
C.I. Solvent Yellow 2 | C.I. 11 020 | 60-11-7 | 50 | 250 | 20
C.I. Solvent Yellow 14 | C.I. 12 055 | 842-07-9 | 50 | 250 | 20
C.I. Solvent Yellow 34 / C.I. Basic Yellow 2 (hydrochloride and free base) | C.I. 41 000 C.I. 41 000B | 2465-27-2, 492-80-8 | 50 | 250 | 20
Michler's base |  | 101-61-1 | 1000 | 1000 [11] | 1000
Michler's ketone |  | 90-94-8 | 1000 | 1000 [11] | 1000
Carcinogenic arylamines [12]
4-Aminoazobenzene |  | 60-09-3 | 100 | 500 | 20
o-Aminoazotoluene |  | 97-56-3 | 100 | 500 | 20
2-Amino-4-nitrotoluene |  | 99-55-8 | 100 | 500 | 20
4-Aminobiphenyl |  | 92-67-1 | 100 | 500 | 20
o-Anisidine (2-Methoxyaniline) |  | 90-04-0 | 100 | 500 | 20
Benzidine |  | 92-87-5 | 100 | 500 | 20
4-Chloro-o-toluidine |  | 95-69-2 | 100 | 500 | 20
4-Chloro-o-toluidinium chloride |  | 3165-93-3 | 100 | 500 | 20
4-Chloroaniline |  | 106-47-8 | 100 | 500 | 20
p-Cresidine (6-Methoxy-m-toluidine) |  | 120-71-8 | 100 | 500 | 20
2,4-Diaminoanisole |  | 615-05-4 | 100 | 500 | 20
2,4-Diaminoanisole sulphate |  | 39156-41-7 | 100 | 500 | 20
3,3-Diaminobenzidin |  | 91-95-2 | 100 | 500 | 20
2,5-Diaminotoluene, 2-methyl-p-phenylendiamine |  | 95-70-5 | 100 | 500 | 20
4,4’-Diaminodiphenylmethane |  | 101-77-9 | 100 | 500 | 20
3,3’-Dichlorobenzidine |  | 91-94-1 | 100 | 500 | 20
3,3’-Dimethoxybenzidine |  | 119-90-4 | 100 | 500 | 20
3,3’-Dimethylbenzidine |  | 119-93-7 | 100 | 500 | 20
4-Ethoxyaniline, p-phenetidine |  | 156-43-4 | 100 | 500 | 20
4,4'-Methylenedi-o-toluidine |  | 838-88-0 | 100 | 500 | 20
4,4’-Methylene-bis-(2-chloroaniline) |  | 101-14-4 | 100 | 500 | 20
2-Naphthylamine |  | 91-59-8 | 100 | 500 | 20
2-Naphthylammoniumacetate |  | 553-00-4 | 100 | 500 | 20
4,4’-Oxydianiline |  | 101-80-4 | 100 | 500 | 20
4,4’-Thiodianiline |  | 139-65-1 | 100 | 500 | 20
o-Toluidine |  | 95-53-4 | 100 | 500 | 20
2,4-Toluenediamine |  | 95-80-7 | 100 | 500 | 20
2,4,5-Trimethylaniline |  | 137-17-7 | 100 | 500 | 20
2,4,5-Trimethylaniline hydrochloride |  | 21436-97-5 | 100 | 500 | 20
2,4-Xylidine |  | 95-68-1 | 100 | 500 | 20
2,6-Xylidine |  | 87-62-7 | 100 | 500 | 20
Aniline [13] [14] [15] |  | 62-53-3 | 100 | 500 | 20
C.I. Pigment White 6 (Titanium dioxide) |  | 13463-67-7 | no particles of respirable size [16] | no particles of respirable size [16] | no particles of respirable size [16]
p-Anisidine |  | 104-94-9 | n.a. | n.a. | n.a.
2-Amino-5-nitrothiazole |  | 121-66-4 | n.a. | n.a. | n.a.
N-Methylaniline |  | 100-61-8 | u.o. | u.o. | u.o.
Chlorinated benzenes and toluenes [mg/kg]
Chlorobenzenes
Chlorobenzene |  | 108-90-7 | 10 | 50 | 1
Dichlorobenzenes |  | 25321-22-6 | 10 | 50 | 1
1,2-Dichlorobenzene |  | 95-50-1 | 10 | 50 | 1
1,3-Dichlorobenzene |  | 541-73-1 | 10 | 50 | 1
1,4-Dichlorobenzene |  | 106-46-7 | 10 | 50 | 1
Trichlorobenzenes |  | 12002-48-1 | 10 | 50 | 1
1,2,3-Trichlorobenzene |  | 87-61-6 | 10 | 50 | 1
1,2,4-Trichlorobenzene |  | 120-82-1 | 10 | 50 | 1
1,3,5-Trichlorobenzene |  | 108-70-3 | 10 | 50 | 1
Tetrachlorobenzenes |  | 12408-10-5 | 10 | 50 | 1
1,2,3,4(or 1,2,4,5)-Tetrachlorobenzene |  | 84713-12-2 | 10 | 50 | 1
1,2,3,4-Tetrachlorobenzene |  | 634-66-2 | 10 | 50 | 1
1,2,3,5-Tetrachlorobenzene |  | 634-90-2 | 10 | 50 | 1
1,2,4,5-Tetrachlorobenzene |  | 95-94-3 | 10 | 50 | 1
Pentachlorobenzene |  | 608-93-5 | 10 | 50 | 1
Hexachlorobenzene |  | 118-74-1 | 10 | 10 [11] | 1
Chlorotoluenes
2-Chlorotoluene |  | 95-49-8 | 10 | 50 | 1
3-Chlorotoluene |  | 108-41-8 | 10 | 50 | 1
4-Chlorotoluene |  | 106-43-4 | 10 | 50 | 1
2,3-Dichlorotoluene |  | 32768-54-0 | 10 | 50 | 1
2,4-Dichlorotoluene |  | 95-73-8 | 10 | 50 | 1
2,5-Dichlorotoluene |  | 19398-61-9 | 10 | 50 | 1
2,6-Dichlorotoluene |  | 118-69-4 | 10 | 50 | 1
3,4-Dichlorotoluene |  | 95-75-0 | 10 | 50 | 1
3,5-Dichlorotoluene |  | 25186-47-4 | 10 | 50 | 1
2,3,4-Trichlorotoluene |  | 7359-72-0 | 10 | 50 | 1
2,3,5-Trichlorotoluene |  | 56961-86-5 | 10 | 50 | 1
2,3,6-Trichlorotoluene |  | 2077-46-5 | 10 | 50 | 1
2,4,5-Trichlorotoluene |  | 6639-30-1 | 10 | 50 | 1
2,4,6-Trichlorotoluene |  | 23749-65-7 | 10 | 50 | 1
3,4,5-Trichlorotoluene |  | 21472-86-6 | 10 | 50 | 1
2,3,4,5-Tetrachlorotoluene |  | 1006-32-2, 76057-12-0 | 10 | 50 | 1
2,3,4,6-Tetrachlorotoluene |  | 875-40-1 | 10 | 50 | 1
2,3,5,6-Tetrachlorotoluene |  | 1006-31-1, 29733-70-8 | 10 | 50 | 1
2,3,4,5,6-Pentachlorotoluene |  | 877-11-2 | 10 | 50 | 1
Benzotrichloride |  | 98-07-7 | 10 | 50 | 1
Benzylchloride |  | 100-44-7 | 5 [17] | 25 | 1
α-substituted-Chlorotoluenes |  | Various | 10 | 50 | 1
4-Chlorobenzotrichloride |  | 5216-25-1 | 10 | 50 | 1
Sum Chlorinated benzenes and toluenes |  |  | 10 | 50 | 1
Polycyclic aromatic hydrocarbons (PAH) [mg/kg]
Acenaphthene |  | 83-32-9 | 50 | 250 | 5
Acenaphthylene |  | 208-96-8 | 50 | 250 | 5
Anthracene |  | 120-12-7 | 50 | 250 | 5
Benzo[a]anthracene |  | 56-55-3 | 5 | 25 | 0.5
Benzo[a]pyrene |  | 50-32-8 | 5 | 25 | 0.5
Benzo[b]fluoranthene |  | 205-99-2 | 5 | 25 | 0.5
Benzo[e]pyrene |  | 192-97-2 | 5 | 25 | 0.5
Benzo[ghi]perylene |  | 191-24-2 | 50 | 250 | 5
Benzo[j]fluoranthene |  | 205-82-3 | 5 | 25 | 0.5
Benzo[k]fluoranthene |  | 207-08-9 | 5 | 25 | 0.5
Chrysene |  | 218-01-9 | 5 | 25 | 0.5
Cyclopenta[c,d]pyrene |  | 27208-37-3 | 50 | 250 | 5
Dibenzo[a,h]anthracene |  | 53-70-3 | 5 | 25 | 0.5
Dibenzo[a,e]pyrene |  | 192-65-4 | 50 | 250 | 5
Dibenzo[a,h]pyrene |  | 189-64-0 | 50 | 250 | 5
Dibenzo[a,i]pyrene |  | 189-55-9 | 50 | 250 | 5
Dibenzo[a,l]pyrene |  | 191-30-0 | 50 | 250 | 5
Fluoranthene |  | 206-44-0 | 50 | 250 | 5
Fluorene |  | 86-73-7 | 50 | 250 | 5
Indeno[1,2,3-cd]pyrene |  | 193-39-5 | 50 | 250 | 5
1-Methylpyrene |  | 2381-21-7 | 50 | 250 | 5
Naphthalene |  | 91-20-3 | 10 | 50 | 2
Phenanthrene |  | 85-01-8 | 50 | 250 | 5
Pyrene |  | 129-00-0 | 50 | 250 | 5
Sum |  |  | 50 | 250 | 5
Biologically active products
Biologically active products [18] |  |  | n.i.u. | n.i.u. | n.i.u.
Permethrin |  | 52645-53-1 | 250 | 1250 | 250
Triclosan |  | 3380-34-5 | 250 | 1250 | 250
Flame retardant products [mg/kg]
Flame retardant products [18] [19] |  |  | n.i.u. | n.i.u. | n.i.u.
Antimony pentoxide | Sb2O5 | 1314-60-9 | 50 | 250 | 10
Antimony trioxide | Sb2O3 | 1309-64-4 | 50 | 250 | 10
Barium diboron tetraoxide |  | 13701-59-2 | 50 | 250 | 10
1,2-Bis(2,4,6-tribromophenoxy)ethane | BTBPE | 37853-59-1 | 50 | 250 | 10
2,2-Bis(bromomethyl)-1,3-propanediol | BBMP | 3296-90-0 | 50 | 250 | 10
Bis(2,3-dibromopropyl)phosphate | BIS | 5412-25-9 | 50 | 250 | 10
Bis(2-ethylhexyl) tetrabromophthalate, any of the individual isomers and/or combinations thereof | TBPH | Various | 50 | 250 | 10
Boric acid |  | 10043-35-3, 11113-50-1 | 50 | 250 | 10
Polybromobiphenyls (Polybrominated biphenyls) | PBBs | 59536-65-1 | 50 | 250 | 10
Monobromobiphenyls | MonoBBs | various | 50 | 250 | 10
Dibromobiphenyls | DiBBs | various | 50 | 250 | 10
Tribromobiphenyls | TriBBs | various | 50 | 250 | 10
Tetrabromobiphenyls | TetraBBs | various | 50 | 250 | 10
Pentabromobiphenyls | PentaBBs | various | 50 | 250 | 10
Hexabromobiphenyls | HexaBBs | various | 50 | 250 | 10
Heptabromobiphenyls | HeptaBBs | various | 50 | 250 | 10
Octabromobiphenyls | OctaBBs | various | 50 | 250 | 10
Nonabromobiphenyls | NonaBBs | various | 50 | 250 | 10
Decabromobiphenyl | DecaBB | 13654-09-6 | 50 | 250 | 10
Polybrominated diphenyl ethers | PBDEs | various | 50 | 250 | 10
Monobromodiphenylethers | MonoBDEs | various | 50 | 250 | 10
Dibromodiphenylethers | DiBDEs | various | 50 | 250 | 10
Tribromodiphenylethers | TriBDEs | various | 50 | 250 | 10
Tetrabromodiphenylethers | TetraBDEs | 40088-47-9, et. al. | 10 | 10 [11] | 10
Pentabromodiphenylethers | PentaBDEs | 32534-81-9, et. al. | 10 | 10 [11] | 10
Hexabromodiphenylethers | HexaBDEs | 36483-60-0, et. al. | 10 | 10 [11] | 10
Heptabromodiphenylethers | HeptaBDEs | 68928-80-3, et. al. | 10 | 10 [11] | 10
Octabromodiphenylethers | OctaBDEs | 32536-52-0, et. al. | 50 | 250 | 10
Nonabromodiphenylethers | NonaBDEs | 63936-56-1, et. al. | 50 | 250 | 10
Decabromodiphenylether | DecaBDE | 1163-19-5 | 10 | 10 [11] | 10
Diboron trioxide |  | 1303-86-2 | 50 | 250 | 10
Disodium octaborate |  | 12008-41-2 | 50 | 250 | 10
Disodium tetraborate |  | 1303-96-4, 1330-43-4, 12179-04-3 | 50 | 250 | 10
Hexabromocyclododecane and all main diastereomeres identified (alpha-, beta-, gamma-) | HBCDD | 3194-55-6, 134237-50-6, 134237-51-7, 134237-52-8, 25637-99-4, et. al. | 50 | 75 | 10
Tetraboron disodium heptaoxide, hydrate |  | 12267-73-1 | 50 | 250 | 10
Tetrabromobisphenol A | TBBPA | 79-94-7 | 50 | 250 | 10
Tetrabromobisphenol A bis(dibromopropylether) | TBBPA-DBPE | 21850-44-2 | 50 | 250 | 10
Tri-o-cresyl phosphate |  | 78-30-8 | 50 | 250 | 10
Tri(2,3-dibromopropyl)phosphate | TRIS | 126-72-7 | 50 | 250 | 10
Tris(1,3-dichloro-iso-propyl)phosphate | TDCPP | 13674-87-8 | 50 | 250 | 10
Tris(2-chloroethyl)phosphate | TCEP | 115-96-8 | 50 | 250 | 10
Tris(aziridinyl)phosphinoxide | TEPA | 545-55-1 | 50 | 250 | 10
Trixylylphosphate | TXP | 25155-23-1 | 50 | 250 | 10
Tris(chloropropyl) phosphate | TCPP | 13674-84-5 | 50 | 250 | 10
Zinc borate salts |  | 1332-07-6, 12767-90-7 | 50 | 250 | 10
Trimethyl phosphate | TMP | 512-56-1 | 50 | 250 | 10
Sum |  |  | 100 | 500 | 50
Solvent residues [mg/kg]
Formamide |  | 75-12-7 | 200 | 1000 | 200
2-Pyrrolidone |  | 616-45-5 | 1000 | 5000 | 1000
N,N-Dimethylacetamide [20] | DMAc | 127-19-5 | 500 | 1000 [11] | 500
N,N-Dimethylformamide [20] | DMF | 68-12-2 | 500 | 1000 [11] | 500
N-Ethyl-2-pyrrolidone | NEP | 2687-91-4 | 1000 | 3000 | 1000
1-Methyl-2-pyrrolidone [20] | NMP | 872-50-4 | 500 | 1000 [11] | 500
Surfactant, wetting agent residues, alkyl phenols [mg/kg]
4-tert-butylphenol | BP | 98-54-4 | 50 | 250 | 5
Nonylphenol | NP | various | 50 | 250 | 5
Octylphenol | OP | various | 50 | 250 | 5
Heptylphenol | HpP | various | 50 | 250 | 5
Pentylphenol | PeP | various | 50 | 250 | 5
Sum of the above |  |  | 50 | 250 | 5
Octylphenolethoxylates | OP(EO) | various | 250 | 1000 | 50
Nonylphenolethoxylates | NP(EO) | various | 250 | 1000 | 50
Sum of all |  |  | 250 | 1000 | 50
PFAS, Per- and polyfluoro alkyl substances [μg/kg] [22] [23]
PFAS |  | various | n.i.u. | n.i.u. | n.i.u.
PFOA and salts
Perfluorooctanoic acid and salts | PFOA | 335-67-1, et. al. | 25 | 25 [11] | 25
PFOA related substances [24]
1H,1H,2H,2H-Perfluoro-1-decanol | 8:2 FTOH | 678-39-7 | 250 | 1000 | 25
1H,1H,2H,2H-Perfluorodecyl acrylate | 8:2 FTA | 27905-45-9 | 250 | 1000 | 25
1H,1H,2H,2H-Perfluorodecanesulphonic acid and its salts | 8:2 FTS | 39108-34-4, et. al. | 250 | 1000 | 25
C9-C14 PFCA
Perfluorononanoic acid and salts | PFNA | 375-95-1, et. al. | 25 | 25 [11] | 25
Perfluorodecanoic acid and salts | PFDA | 335-76-2, et. al. | 25 | 25 [11] | 25
Henicosafluoroundecanoic acid and salts | PFUdA | 2058-94-8, et. al. | 25 | 25 [11] | 25
Tricosafluorododecanoic acid and salts | PFDoA | 307-55-1, et. al. | 25 | 25 [11] | 25
Pentacosafluorotridecanoic acid and salts | PFTrDA | 72629-94-8, et. al. | 25 | 25 [11] | 25
Heptacosafluorotetradecanoic acid and salts | PFTeDA | 376-06-7, et. al. | 25 | 25 [11] | 25
Perfluoro(3,7-dimethyloctanoic acid) and salts | PF-3,7-DMOA | 172155-07-6, et. al. | 25 | 25 [11] | 25
Further PFCAs
Perfluorobutanoic acid and salts | PFBA | 375-22-4, et. al. | 25 | 25 [11] | 25
Perfluoropentanoic acid and salts | PFPeA | 2706-90-3, et. al. | 25 | 25 [11] | 25
Perfluorohexanoic acid and salts | PFHxA | 307-24-4, et. al. | 25 | 25 [11] | 25
Perfluoroheptanoic acid and salts | PFHpA | 375-85-9, et. al. | 25 | 25 [11] | 25
Sum C9-C14 PFCA and further PFCAs |  |  | 25 | 25 [11] | 25
C9-C14 PFCAs related substances [25]
Henicosafluorodecane sulfonic acid and salts | PFDS | 335-77-3, et. al. | 260 | 260 [11] | 25
2H,2H,3H,3H-Perfluoroundecanoic acid and salts | 4HPFUnA | 34598-33-9, et. al. | 260 | 260 [11] | 25
1H,1H,2H,2H-Perfluoro-1-decanol | 8:2 FTOH | 678-39-7 | 260 | 260 [11] | 25
1H,1H,2H,2H-Perfluoro-1-dodecanol | 10:2 FTOH | 865-86-1 | 260 | 260 [11] | 25
1H,1H,2H,2H-Perfluordecyl acrylate | 8:2 FTA | 27905-45-9 | 260 | 260 [11] | 25
1H,1H,2H,2H-Perfluorododecyl acrylate | 10:2 FTA | 17741-60-5 | 260 | 260 [11] | 25
Sum C9-C14 PFCA related substances |  |  | 260 | 260 [11] | 25
PFOS and related substances [26]
Perfluorooctane sulfonic acid and sulfonates | PFOS | 1763-23-1, et. al. | 25 | 25 [11] | 25
Perfluorooctane sulfonamide | PFOSA | 754-91-6 | 250 | 1000 [11] | 25
Perfluorooctane sulfonfluoride | PFOSF / POSF | 307-35-7 | 250 | 1000 [11] | 25
N-Methyl perfluorooctane sulfonamide | N-Me-FOSA | 31506-32-8 | 250 | 1000 [11] | 25
N-Ethyl perfluorooctane sulfonamide | N-Et-FOSA | 4151-50-2 | 250 | 1000 [11] | 25
N-Methyl perfluorooctane sulfonamide ethanol | N-Me-FOSE | 24448-09-7 | 250 | 1000 [11] | 25
N-Ethyl perfluorooctane sulfonamide ethanol | N-Et-FOSE | 1691-99-2 | 250 | 1000 [11] | 25
PFHxA and salts
Perfluorohexanoic acid and salts | PFHxA | 307-24-4, et. al. | 25 | 25 [11] | 25
PFHxA related substances [27]
1H,1H,2H,2H-Perfluorooctyl acrylate | 6:2 FTA | 17527-29-6 | 250 | 250 [11] | 25
1H,1H,2H,2H-Perfluorooctane sulfonic acid and salts | 6:2 FTS | 27619-97-2, et. al. | 250 | 250 [11] | 25
1H,1H,2H,2H-Perfluoro-1-octanol | 6:2 FTOH | 647-42-7 | 1 | 1000 [11] | 25
PFHxS and salts
Perfluorohexane sulfonic acid and salts | PFHxS | 355-46-4, et. al. | 25 | 25 [11] | 25
PFHxS related substances [24]
N-Methylperfluoro-1-hexansulfonamide | N-Me-FHxSA | 68259-15-4 | 1000 | 1000 [11] | 25
Perfluorohexane sulfonamide | PFHxSA | 41997-13-1 | 1000 | 1000 [11] | 25
Partially fluorinated carboxylic / sulfonic acids
2,3,3,3-tetrafluoro-2-(heptafluoro propoxy)propionic acid , its salts and its acyl halides | HFPO-DA | 13252-13-6, et. al. | 250 | 250 [11] | 25
Further PFAS
Perfluorobutane sulfonic acid and salts | PFBS | 375-73-5, 59933-66-3, et. al. | 250 | 250 [11] | 25
Perfluoroheptane sulfonic acid and salts | PFHpS | 375-92-8, et. al. | 250 | 250 [11] | 25
1H,1H,2H,2H-Perfluorooctyl acrylate | 6:2 FTA | 17527-29-6 | 250 | 250 [11] | 25
1H,1H,2H,2H-Perfluorooctane sulfonic acid and salts | 6:2 FTS | 27619-97-2, et. al. | 250 | 250 [11] | 25
7H-Perfluoro heptanoic acid and salts | 7HPFHpA | 1546-95-8, et. al. | 250 | 250 [11] | 25
1H,1H,2H,2H-Perfluoro-1-hexanol | 4:2 FTOH | 2043-47-2 | 250 | 250 [11] | 25
Sum all FPAS |  |  | 250 | 250 [11] | 25
Fluorine content [mg/kg]
Total fluorine (TF) [28] |  |  | 50 [29] | 500 [11] | 50
UV stabilizers [mg/kg]
2-Benzotriazol-2-yl-4,6-di-tert-butylphenol | UV 320 | 3846-71-7 | 100 | 500 | 100
Bumetrizole / Bumetrizol | UV 326 | 3896-11-5 | 100 | 500 | 100
2,4-Di-tert-butyl-6-(5-chlorobenzotriazol-2-yl)phenol | UV 327 | 3864-99-1 | 100 | 500 | 100
2-(2H-Benzotriazol-2-yl)-4,6-di-tert-pentylphenol | UV 328 | 25973-55-1 | 1 | 1 [11] | 1
2-(2H-benzotriazol-2-yl)-4-(1,1,3,3-tetramethylbutyl)phenol | UV 329 | 3147-75-9 | 100 | 500 | 100
2-(2H-Benzotriazol-2-yl)-4-(tert-butyl)-6-(sec-butyl)phenol | UV 350 | 36437-37-3 | 100 | 500 | 100
Chlorinated paraffins [mg/kg]
Short chain chlorinated paraffins (C10 - C13) | SCCP | 85535-84-8 | 50 | 250 | 50
Medium chain chlorinated paraffins (C14 - C17) | MCCP | 85535-85-9, 198840-65-2, 1372804-76-6 | 50 | 250 | 50
Sum |  |  | 50 | 250 | 50
Siloxanes [mg/kg]
Octamethylcyclotetrasiloxane | D4 | 556-67-2 | 1000 | 1000 [11] | 1000
Decamethylcyclopentasiloxane | D5 | 541-02-6 | 1000 | 1000 [11] | 1000
Dodecamethylcyclohexasiloxane | D6 | 540-97-6 | 1000 | 1000 [11] | 1000
Octamethyltrisiloxane | L3 | 107-51-7 | 1000 | 1000 [11] | 1000
Decamethyltetrasiloxane | L4 | 141-62-8 | 1000 | 1000 [11] | 1000
1,1,1,3,5,5,5-Heptamethyl-3-[(trimethylsilyl)oxy]trisiloxane |  | 17928-28-8 | 1000 | 1000 [11] | 1000
Process preservative agents [mg/kg]
4-Chloro-3-methylphenol [30] | CMK / CMC | 59-50-7 | 2500 | 12500 | 150
2-Octylisothiazol-3(2H)-on [30] | OIT | 26530-20-1 | 500 | 2500 | 50
2-Phenylphenol [31] | OPP | 90-43-7 | 100 | 500 | 10
2-(Thiocyanomethylthio)benzothiazol [30] | TCMTB | 21564-17-0 | 2500 | 12500 | 250
N-Nitrosamines and N-nitrosatable substances [mg/kg]
N-Nitrosodibenzylamine | NDBzA | 5336-53-8 | n.a. | n.a. | n.a.
N-Nitrosodibutylamine | NDBA | 924-16-3 | n.a. | n.a. | n.a.
N-Nitrosodiethanolamine | NDELA | 1116-54-7 | n.a. | n.a. | n.a.
N-Nitrosodiethylamine | NDEA | 55-18-5 | n.a. | n.a. | n.a.
N-Nitrosodiisobutylamine | NDiBA | 997-95-5 | n.a. | n.a. | n.a.
N-Nitrosodiisononylamine | NDiNA | 1207995-62-7 | n.a. | n.a. | n.a.
N-Nitrosodiisopropylamine | NDiPA | 601-77-4 | n.a. | n.a. | n.a.
N-Nitrosodimethylamine | NDMA | 62-75-9 | n.a. | n.a. | n.a.
N-Nitrosodipropylamine | NDPA | 621-64-7 | n.a. | n.a. | n.a.
N-Nitrosomethylethylamine | NMEA | 10595-95-6 | n.a. | n.a. | n.a.
N-Nitrosomorpholine | NMOR | 59-89-2 | n.a. | n.a. | n.a.
N-Nitroso-N-ethyl-N-phenylamine | NEPhA | 612-64-6 | n.a. | n.a. | n.a.
N-Nitroso-N-methyl-N-phenylamine | NMPhA | 614-00-6 | n.a. | n.a. | n.a.
N-Nitroso-piperidine | NPIP | 100-75-4 | n.a. | n.a. | n.a.
N-Nitroso-pyrrolidine | NPYR | 930-55-2 | n.a. | n.a. | n.a.
Sum after nitrosation |  |  | n.a. | n.a. | n.a.
Chlorinated solvents [mg/kg] *
Dichloromethane |  | 75-09-2 | 5 | 25 | 1
1,1-Dichloroethane |  | 75-34-3 | 10 | 50 | 1
1,2-Dichloroethane |  | 107-06-2 | 5 | 25 | 1
1,1-Dichloroethylene |  | 75-35-4 | 10 | 50 | 1
1,2-Dichloroethylene |  | 540-59-0, 156-59-2, 156-60-5 | 10 | 50 | 1
1,1,1-Trichloroethane |  | 71-55-6 | 10 | 50 | 1
1,1,2-Trichloroethane |  | 79-00-5 | 10 | 50 | 1
Trichloroethylene |  | 79-01-6 | 10 | 50 | 1
Trichloromethane (Chloroform) |  | 67-66-3 | 10 | 50 | 1
1,1,1,2-Tetrachloroethane |  | 630-20-6 | 10 | 50 | 1
1,1,2,2-Tetrachloroethane |  | 79-34-5 | 10 | 50 | 1
Tetra(per)chloroethylene |  | 127-18-4 | 5 | 25 | 1
Tetrachloromethane |  | 56-23-5 | 10 | 50 | 1
Pentachloroethane |  | 76-01-7 | 10 | 50 | 1
Sum |  |  | 50 | 250 | 5
Cresols [mg/kg]
o-Cresol |  | 95-48-7 | 100 | 500 | 10
m-Cresol |  | 108-39-4 | 100 | 500 | 10
p-Cresol |  | 106-44-5 | 100 | 500 | 10
Other VOCs and glycols [mg/kg] [32]*
Acetophenone |  | 98-86-2 | 100 | 500 | 10
Benzene |  | 71-43-2 | 10 | 50 | 1
Bis(2-methoxyethyl)ether |  | 111-96-6 | 50 | 250 | 10
1,2-Diethoxyethane |  | 629-14-1 | 100 | 500 | 10
1,4-Dioxane |  | 123-91-1 | 100 | 500 | 10
Cyclohexanone |  | 108-94-1 | 100 | 500 | 10
2-Ethoxyethanol |  | 110-80-5 | 50 | 250 | 10
2-Ethoxyethylacetate |  | 111-15-9 | 50 | 250 | 10
Ethylbenzene |  | 100-41-4 | 100 | 500 | 10
Ethylene glycol dimethyl ether |  | 110-71-4 | 50 | 250 | 10
Methylethylketone |  | 78-93-3 | 100 [33] | 500 [33] | 10 [33]
2-Methoxy-1-propanol |  | 1589-47-5 | 50 | 250 | 10
2-Methoxyethanol |  | 109-86-4 | 50 | 250 | 10
2-Methoxyethylacetate |  | 110-49-6 | 50 | 250 | 10
2-Methoxypropylacetate |  | 70657-70-4 | 50 | 250 | 10
2-Phenyl-2-propanole |  | 617-94-7 | 100 | 500 | 10
Styrene |  | 100-42-5 | 100 | 500 | 10
Toluene |  | 108-88-3 | 100 | 500 | 10
1,2,3-Trichloropropane |  | 96-18-4 | 100 | 500 | 10
Triethylene glycol dimethyl ether |  | 112-49-2 | 50 | 250 | 10
Xylene |  | 95-47-6, 108-38-3, 106-42-3, 1330-20-7 | 100 | 500 | 10
Other chemical residues [mg/kg]
2-(2-aminoethylamino)ethanol | AEEA | 111-41-1 | 100 | 500 | 100
Azodicarbonamide | ADCA | 123-77-3 | 1000 | 1000 [11] | 1000
Bis-(α,α-dimethylbenzyl)-peroxide |  | 80-43-3 | 1000 | 1000 [11] | 1000
Bis(4-chlorophenyl) sulphone | DCDPS | 80-07-9 | 1000 | 1000 [11] | 1000
Dimethylfumarate | DMFu | 624-49-7 | 1 | 5 | 0.1
Diphenyl (2,4,6-trimethylbenzoyl)phosphine oxide | TPO | 75980-60-8 | 1000 | 1000 [11] | 1000
Glutaraldehyde [34] | GA | 111-30-8 | 1000 | 1000 [11] | 1000
Melamine |  | 108-78-1 | 1000 | 1000 [11] | 1000
2-Mercaptobenzothiazole | 2-MBT | 149-30-4 | 1000 | 5000 | 1000
N-(hydroxymethyl)acrylamide |  | 924-42-5 | 1000 | 1000 [11] | 1000
Perboric acid, sodium salt and zinc salt [35] |  | various | 1000 | 1000 [11] | 1000
Phenol |  | 108-95-2 | 100 | 500 | 20
Quinoline |  | 91-22-5 | 250 | 1250 | 50
Resorcinol |  | 108-46-3 | 1000 | 1000 | 1000
Silicon dioxide |  | various | no particles of respirable size [16] | no particles of respirable size [16] | no particles of respirable size [16]
Thiourea |  | 62-56-6 | 1000 | 5000 | 1000
Triphenyl phosphate | TPP | 115-86-6 | 1000 | 1000 [11] | 1000
Tris(2-methoxyethoxy)vinylsilane |  | 1067-53-4 | 1000 | 1000 [11] | 1000
Tris(4-nonylphenyl, branched and linear) phosphite (TNPP) with ≥ 0.1% w/w of 4-nonylphenol, branched and linear | TNPP | various | 1000 | 5000 | 1000
2-Butanone oxime |  | 96-29-7 | u.o. | u.o. | u.o.
Drometrizole |  | 2440-22-4 | u.o. | u.o. | u.o.
Methylisothiazolinone | MIT | 2682-20-4 | u.o. | u.o. | u.o.
Oligomerisation and alkylation reaction products of 2-phenylpropene and phenol |  | various | u.o. | u.o. | u.o.
2,4,6-tri-tert-butylphenol |  | 732-26-3 | u.o. | u.o. | u.o.
Emission of volatiles [mg/m³] [36]
4-Phenylcyclohexene |  | 4994-16-5 | n.a. | n.a. | n.a.
4-Vinylcyclohexene |  | 100-40-3 | n.a. | n.a. | n.a.
Aromatic hydrocarbons |  | various | n.a. | n.a. | n.a.
Butadiene |  | 106-99-0 | n.a. | n.a. | n.a.
Formaldehyde [37] |  | 50-00-0 | n.a. | n.a. | n.a.
Organic volatiles |  | various | n.a. | n.a. | n.a.
Styrene |  | 100-42-5 | n.a. | n.a. | n.a.
Toluene |  | 108-88-3 | n.a. | n.a. | n.a.
Vinylchloride |  | 75-01-4 | n.a. | n.a. | n.a.
Colour fastness (staining)
To water |  |  | n.a. | n.a. | n.a.
To acidic perspiration |  |  | n.a. | n.a. | n.a.
To alkaline perspiration |  |  | n.a. | n.a. | n.a.
To rubbing, dry [38] [39] |  |  | n.a. | n.a. | n.a.
To saliva and perspiration |  |  | n.a. | n.a. | n.a.
Determination of odours
General [40] |  |  | n.a. | n.a. | n.a.
SNV 195 651 (Modified) [36] |  |  | n.a. | n.a. | n.a.
Banned fibres
Asbestos |  |  | n.a. | n.a. | n.a.
Synthetic polymer microplastics in decorative articles [41] |  |  | n.a. | n.a. | n.a.
Releasable synthetic glitter |  |  | n.a. | n.a. | n.a.
H-Phrases
H340 |  |  | n.i.u. | n.i.u. | n.i.u.
H341 |  |  | n.i.u. | n.i.u. | n.i.u.
H350 |  |  | n.i.u. | n.i.u. | n.i.u.
H351 |  |  | n.i.u. | n.i.u. | n.i.u.
H360 |  |  | n.i.u. | n.i.u. | n.i.u.
H361 |  |  | n.i.u. | n.i.u. | n.i.u.
H400 |  |  | u.o. | u.o. | u.o.
H410 |  |  | u.o. | u.o. | u.o.
H411 |  |  | u.o. | u.o. | u.o.
H413 |  |  | u.o. | u.o. | u.o.
H420 |  |  | u.o. | u.o. | u.o.

## Legends & Footnotes
Arconym | Signification
u.o. | under observation
n.a. | not applicable
n.i.u. | no intentional use
Footnotes
[1] Exceptions for products which must be treated wet during the further processing: 4.0 - 10.5; for foams: 4.0 - 9.0; for wet wipes: 3.5 to 7.5; for taffeta labels: 4.0 - 9.0; for film material (e.gl polyolefin films) with incorporated calciumbicarbonate/carbonate or talc and wallpaper, without direct skin contact: 4.0-10,
[2] n.d. corresponds according to „Japanese Law 112“ test method with an absorbance unit less than 0.05 resp. 16 mg/kg
[3] No requirement for accessories and yarns made from inorganic materials, respecting the requirements regarding biologically active products
[4] Including the requirement by REACH-Regulation Annex XVII, Entry 27
[5] For metallic accessories and metallized surfaces: 0.5 mg/kg
[6] For metallic accessories and metallized surfaces: 1 mg/kg
[7] For accessories made from glass: 0.1 % (1000 mg/kg)
[8] These thresholds do not apply to products containing one of the listed metals as an inherent part of the molecular structure, (e.g. metal-complex colourants, active chemical products, the double salts of certain cationic dyes or extenders such as barium sulfate)
[9] Threshold value does not apply for chromium based tanning and fixing agents
[10] Only for colourants (even if they are only part of the product)
[11] Restriction not possible
[12] For articles certified according to ECO PASSPORT, the sum of a cleavable carcinogenic arylamine and a possibly present free carcinogenic arylamine has to be < 100 mg/kg.
[13] May also be present as residues
[14] For indigo colourants the threshold for aniline is 400 mg/kg with a restriction limit of 2'000 mg/kg. Test results are normalized to 100 % indigo (especially for the leuco-form)
[15] For leather chemicals the threshold values apply to the free aniline
[16] Particles of respirable size are prevalent if ≥ 1% w/w of particles within a powder have a size of < 10 µm
[17] This threshold value only applies to dyes
[18] With exception of treatments accepted by OEKO-TEX®, in in-can preservatives up to 1% (see current list on www.oeko-tex.com).
[19] Accepted flame retardant products do not contain any of the banned flame retardant substances listed in Annex 5 as active agent. Exception: The limit values does not apply for TCPP in PU foams and TCPP in product class IV.
[20] Exception for products which must undergo further industrial production stages (heat process in wet or dry stage preferred, but also other steps are possible): maximal 3.0 %
[21] For materials made of at least 50% acrylic (PAN), elastane (EL) / polyurethane, polyimide and aramids as well as coated (PU-, PVC-, PVC-plastisol-, PVDC-, PVC-copolymer) textiles.
[22] Due to hydrolysis during sample extraction, the following substances are detected indirectly: PFOS-related substances PFOSF and PFOSA detected as PFOS; esters of fluorinated alcohols with acrylic acid detected as their respective partly fluorinated alcohol.
[23] For repellent products all PFAS threashold and limit values are 25 [μg/kg]
[24] As defined by Regulation (EC) 2019/1021 Annex I Part A.
[25] As defined by Regulation (EC) 1907/2006 Annex XVII No. 68.
[26] Limit value for ECO PASSPORT are in [μg/kg]
[27] As defined by Regulation (EC) 1907/2006 Annex XVII No. 79.
[28] For substances certified under ECO PASSPORT, the total fluorine content for fluorine from non-PFAS sources is set to 1,000 mg/kg. Total fluorine limits do not apply to reactive dyes with fluorine from non-PFAS sources.
[29] For industry products the total fluorine limit value is set to 500 [mg/kg]
[30] For ECO PASSPORT samples: only relevant for leather chemicals.
[31] For leather chemicals, the limit values are 2500 mg/kg (Threshold values according to OEKO-TEX® ECO PASSPORT), 12500 (Limit value for certification with restriction), 250 (Limit values for undiluted products according to OEKO- TEX® ECO PASSPORT).
[32] These limits do not apply for non-textile accessories / small parts (e.g. synthetic buttons, lacquered, painted or coated metallic components, etc.)
[33] The limit does not apply to adhesives, primers and leather chemicals.
[34] Threshold value only applies for leather chemicals but does not apply for tanning and fixing agents.
[35] If total boron content exeeds 20 mg/kg an explanation must be given for the boron source.
[36] For textile carpets, mattresses as well as foams and large coated articles not being used for clothing
[37] Emission after 16 hours; 50% of the emission value after 28 days (acc. to REACH (EC) 1907/2006 Annex 14); 0.031 mg/m3 for furniture and wood-based articles.
[38] No requirements for ’wash-out’ – articles
[39] For pigment, vat or sulphurous colourants a minimum grade of colour fastness to rubbing of 3 (dry) is acceptable
[40] No odour from mould, high boiling fraction of petrol, fish, aromatic hydrocarbons or perfume
[41] as defined by (EC) 1907/2006 Annex XVII N